## C02L CI TENS
System ID |  | 4483C1713
Method name only |  | Tension_Round_NEW
Test type |  | Tension
Sample file name |  | M03DCI |  |  |  |  | Cast Iron
Last test date |  | Monday, February 7, 2022
Last test time |  | 16:26
Course |  | ME330
Lab Section Number |  | 03
Group |  | D
Material |  | Cast Iron
Heat Treatment
Other Information
Crosshead Speed | (mm/min) | 4
Geometry |  | Circular
Gage Diameter | (mm) | 7.08
Grip Diameter | (mm) | 12.71
Rockwell Hardness |  | 102.3
Rockwell Scale |  | HRB
Extensometer Gage Length | (mm) | 25.4
Final Gage Diameter | (mm) | 7.09
Fracture Notes and Location
Notes During Test
Results Table 1
1
Maximum Force | (kN) | 14.92 | params |  | Elasticmod
Maximum Strain | (%) | 1.459 | Ultimate Str | Fracture | GPa | MPa
|  |  | 373.68 | 219.7749 | 1898.974 | 1898974
Time | Displacement | Force | Strain 1 | Engineering Stress
(s) | (mm) | (kN) | (mm/mm)
0 | 0 | 0 | 0 | 0
0.5 | 0.03 | 1.145 | 0.0001736 | 29.08366
1 | 0.07 | 2.035 | 0.000365 | 51.69018
1.5 | 0.1 | 2.828 | 0.0005516 | 71.83284
2 | 0.13 | 3.526 | 0.0007325 | 89.56244
2.5 | 0.17 | 4.087 | 0.0008881 | 103.8122
3 | 0.2 | 4.55 | 0.001014 | 115.5726
3.5 | 0.23 | 4.959 | 0.001117 | 125.9615
4 | 0.27 | 5.322 | 0.001223 | 135.1819
4.5 | 0.3 | 5.645 | 0.00132 | 143.3863
5 | 0.33 | 5.937 | 0.00142 | 150.8032
5.5 | 0.37 | 6.208 | 0.001507 | 157.6868
6 | 0.4 | 6.468 | 0.001583 | 164.2909
6.5 | 0.43 | 6.726 | 0.00167 | 170.8443
7 | 0.47 | 6.984 | 0.001768 | 177.3976
7.5 | 0.5 | 7.238 | 0.001855 | 183.8494
8 | 0.53 | 7.481 | 0.001942 | 190.0217
8.5 | 0.57 | 7.728 | 0.002031 | 196.2957
9 | 0.6 | 7.966 | 0.002133 | 202.341
9.5 | 0.63 | 8.21 | 0.002233 | 208.5387
10 | 0.67 | 8.454 | 0.00232 | 214.7365
10.5 | 0.7 | 8.709 | 0.002438 | 221.2136
11 | 0.73 | 8.968 | 0.002543 | 227.7924
11.5 | 0.77 | 9.228 | 0.002659 | 234.3965
12 | 0.8 | 9.484 | 0.002792 | 240.8991
12.5 | 0.83 | 9.741 | 0.002921 | 247.427
13 | 0.87 | 10 | 0.00307 | 254.0058
13.5 | 0.9 | 10.26 | 0.003207 | 260.6099
14 | 0.93 | 10.51 | 0.003369 | 266.9601
14.5 | 0.97 | 10.77 | 0.003533 | 273.5642
15 | 1 | 11.02 | 0.003693 | 279.9144
15.5 | 1.03 | 11.27 | 0.003867 | 286.2645
16 | 1.07 | 11.51 | 0.004054 | 292.3607
16.5 | 1.1 | 11.75 | 0.004251 | 298.4568
17 | 1.13 | 11.98 | 0.004464 | 304.2989
17.5 | 1.17 | 12.21 | 0.004673 | 310.1411
18 | 1.2 | 12.43 | 0.004892 | 315.7292
18.5 | 1.23 | 12.64 | 0.005127 | 321.0633
19 | 1.27 | 12.85 | 0.005375 | 326.3974
19.5 | 1.3 | 13.05 | 0.005614 | 331.4775
20 | 1.33 | 13.25 | 0.005883 | 336.5577
20.5 | 1.37 | 13.45 | 0.00618 | 341.6378
21 | 1.4 | 13.64 | 0.006468 | 346.4639
21.5 | 1.43 | 13.82 | 0.00677 | 351.036
22 | 1.47 | 14 | 0.007071 | 355.6081
22.5 | 1.5 | 14.17 | 0.007409 | 359.9262
23 | 1.53 | 14.33 | 0.007759 | 363.9903
23.5 | 1.57 | 14.49 | 0.008123 | 368.0544
24 | 1.6 | 14.64 | 0.008502 | 371.8645
24.5 | 1.63 | 14.79 | 0.008884 | 375.6746
25 | 1.67 | 14.92 | 0.009305 | 378.9766

## C02L 1018CR TENS
System ID |  | 4483C11306J
Method name only |  | Tension_Round_NEW
Test type |  | Tension
Sample file name |  | C02C1018CR
Last test date |  | Monday, September 16, 2024
Last test time |  | 15:01
Course |  | CEE 300
Lab Section Number |  | 02
Group |  | C
Material |  | 1018
Heat Treatment |  | CR
Other Information
Crosshead Speed | (mm/min) | 4
Geometry |  | Circular
Gage Diameter | (mm) | 7.12
Grip Diameter | (mm) | 12.69
Rockwell Hardness |  | 93.5
Rockwell Scale |  | HRB
Extensometer Gage Length | (mm) | 25.4 |  |  | Ultimate Strength
Final Gage Diameter | (mm) | 5.03 |  |  | 692.1964
Fracture Notes and Location
Notes During Test
Results Table 1
1
Maximum Force | (kN) | 27.56
Maximum Strain | (%) | 12.08
Time | Displacement | Force | Strain 1 | Engineering Stress
(s) | (mm) | (kN) | (mm/mm) | (kPA)
0 | 0 | 0 | 0 | 0
0.5 | 0.03 | 0.6133 | 6.737e-05 | 15.40363
1 | 0.07 | 0.9848 | 0.0001129 | 24.73422
1.5 | 0.1 | 1.177 | 0.0001434 | 29.56151
2 | 0.13 | 1.324 | 0.000162 | 33.25356
2.5 | 0.17 | 1.453 | 0.0001854 | 36.49352
3 | 0.2 | 1.578 | 0.000209 | 39.63302
3.5 | 0.23 | 1.675 | 0.0002106 | 42.06927
4 | 0.27 | 1.766 | 0.0002344 | 44.35482
4.5 | 0.3 | 1.846 | 0.0002318 | 46.3641
5 | 0.33 | 1.92 | 0.0002473 | 48.22268
5.5 | 0.37 | 2.007 | 0.0002592 | 50.40777
6 | 0.4 | 2.104 | 0.0002691 | 52.84402
6.5 | 0.43 | 2.207 | 0.0002879 | 55.43097
7 | 0.47 | 2.316 | 0.0003056 | 58.16861
7.5 | 0.5 | 2.428 | 0.0003153 | 60.9816
8 | 0.53 | 2.549 | 0.0003418 | 64.02063
8.5 | 0.57 | 2.676 | 0.0003532 | 67.21036
9 | 0.6 | 2.81 | 0.0003697 | 70.5759
9.5 | 0.63 | 2.948 | 0.0003832 | 74.04191
10 | 0.67 | 3.092 | 0.0004157 | 77.65861
10.5 | 0.7 | 3.244 | 0.0004355 | 81.47624
11 | 0.73 | 3.402 | 0.0004481 | 85.44456
11.5 | 0.77 | 3.562 | 0.0004711 | 89.46312
12 | 0.8 | 3.729 | 0.0004929 | 93.65749
12.5 | 0.83 | 3.904 | 0.0005208 | 98.05279
13 | 0.87 | 4.084 | 0.0005376 | 102.5737
13.5 | 0.9 | 4.269 | 0.0005541 | 107.2201
14 | 0.93 | 4.459 | 0.0005757 | 111.9922
14.5 | 0.97 | 4.656 | 0.0006054 | 116.94
15 | 1 | 4.856 | 0.0006175 | 121.9632
15.5 | 1.03 | 5.062 | 0.000651 | 127.1371
16 | 1.07 | 5.273 | 0.0006785 | 132.4366
16.5 | 1.1 | 5.491 | 0.000706 | 137.9118
17 | 1.13 | 5.711 | 0.0007244 | 143.4374
17.5 | 1.17 | 5.939 | 0.0007653 | 149.1638
18 | 1.2 | 6.167 | 0.0007858 | 154.8902
18.5 | 1.23 | 6.405 | 0.0008189 | 160.8679
19 | 1.27 | 6.644 | 0.0008443 | 166.8706
19.5 | 1.3 | 6.889 | 0.0008751 | 173.024
20 | 1.33 | 7.139 | 0.000906 | 179.303
20.5 | 1.37 | 7.39 | 0.0009337 | 185.6071
21 | 1.4 | 7.646 | 0.0009675 | 192.0368
21.5 | 1.43 | 7.902 | 0.000997 | 198.4665
22 | 1.47 | 8.163 | 0.001028 | 205.0217
22.5 | 1.5 | 8.433 | 0.001067 | 211.8031
23 | 1.53 | 8.704 | 0.001093 | 218.6095
23.5 | 1.57 | 8.978 | 0.001126 | 225.4913
24 | 1.6 | 9.255 | 0.001162 | 232.4484
24.5 | 1.63 | 9.538 | 0.001199 | 239.5562
25 | 1.67 | 9.82 | 0.001231 | 246.6389
25.5 | 1.7 | 10.11 | 0.001264 | 253.9226
26 | 1.73 | 10.4 | 0.001301 | 261.2062
26.5 | 1.77 | 10.69 | 0.001333 | 268.4898
27 | 1.8 | 10.99 | 0.001375 | 276.0246
27.5 | 1.83 | 11.29 | 0.001398 | 283.5594
28 | 1.87 | 11.58 | 0.001437 | 290.8431
28.5 | 1.9 | 11.89 | 0.001477 | 298.629
29 | 1.93 | 12.19 | 0.00151 | 306.1638
29.5 | 1.97 | 12.5 | 0.001555 | 313.9498
30 | 2 | 12.81 | 0.001585 | 321.7357
30.5 | 2.03 | 13.12 | 0.001623 | 329.5217
31 | 2.07 | 13.43 | 0.00165 | 337.3076
31.5 | 2.1 | 13.75 | 0.001692 | 345.3447
32 | 2.13 | 14.06 | 0.001734 | 353.1307
32.5 | 2.17 | 14.38 | 0.001764 | 361.1678
33 | 2.2 | 14.7 | 0.001806 | 369.2049
33.5 | 2.23 | 15.02 | 0.001843 | 377.242
34 | 2.27 | 15.33 | 0.001878 | 385.028
34.5 | 2.3 | 15.65 | 0.001914 | 393.0651
35 | 2.33 | 15.98 | 0.001954 | 401.3534
35.5 | 2.37 | 16.31 | 0.001994 | 409.6416
36 | 2.4 | 16.63 | 0.002026 | 417.6788
36.5 | 2.43 | 16.96 | 0.002073 | 425.967
37 | 2.47 | 17.29 | 0.002117 | 434.2553
37.5 | 2.5 | 17.62 | 0.002145 | 442.5436
38 | 2.53 | 17.95 | 0.002186 | 450.8318
38.5 | 2.57 | 18.28 | 0.002234 | 459.1201
39 | 2.6 | 18.61 | 0.002262 | 467.4084
39.5 | 2.63 | 18.95 | 0.002304 | 475.9478
40 | 2.67 | 19.28 | 0.002349 | 484.2361
40.5 | 2.7 | 19.61 | 0.002389 | 492.5244
41 | 2.73 | 19.95 | 0.002433 | 501.0638
41.5 | 2.77 | 20.29 | 0.002472 | 509.6032
42 | 2.8 | 20.63 | 0.002506 | 518.1427
42.5 | 2.83 | 20.97 | 0.002553 | 526.6821
43 | 2.87 | 21.31 | 0.002596 | 535.2215
43.5 | 2.9 | 21.65 | 0.002636 | 543.761
44 | 2.93 | 21.99 | 0.002678 | 552.3004
44.5 | 2.97 | 22.33 | 0.002726 | 560.8398
45 | 3 | 22.66 | 0.002774 | 569.1281
45.5 | 3.03 | 23 | 0.002817 | 577.6675
46 | 3.07 | 23.34 | 0.002876 | 586.207
46.5 | 3.1 | 23.68 | 0.002932 | 594.7464
47 | 3.13 | 24.01 | 0.003 | 603.0347
47.5 | 3.17 | 24.34 | 0.003073 | 611.323
48 | 3.2 | 24.66 | 0.003163 | 619.3601
48.5 | 3.23 | 24.97 | 0.003269 | 627.146
49 | 3.27 | 25.27 | 0.003387 | 634.6808
49.5 | 3.3 | 25.56 | 0.003541 | 641.9645
50 | 3.33 | 25.82 | 0.003735 | 648.4946
50.5 | 3.37 | 26.05 | 0.003963 | 654.2713
51 | 3.4 | 26.26 | 0.004246 | 659.5456
51.5 | 3.43 | 26.46 | 0.004577 | 664.5688
52 | 3.47 | 26.63 | 0.004945 | 668.8386
52.5 | 3.5 | 26.79 | 0.005365 | 672.8571
53 | 3.53 | 26.92 | 0.005821 | 676.1222
53.5 | 3.57 | 27.03 | 0.00632 | 678.8849
54 | 3.6 | 27.11 | 0.006863 | 680.8942
54.5 | 3.63 | 27.17 | 0.007438 | 682.4012
55 | 3.67 | 27.22 | 0.008063 | 683.657
55.5 | 3.7 | 27.26 | 0.008704 | 684.6616
56 | 3.73 | 27.29 | 0.009374 | 685.4151
56.5 | 3.77 | 27.31 | 0.01005 | 685.9174
57 | 3.8 | 27.33 | 0.01074 | 686.4197
57.5 | 3.83 | 27.36 | 0.01146 | 687.1732
58 | 3.87 | 27.38 | 0.01219 | 687.6755
58.5 | 3.9 | 27.4 | 0.01292 | 688.1779
59 | 3.93 | 27.42 | 0.01367 | 688.6802
59.5 | 3.97 | 27.44 | 0.01442 | 689.1825
60 | 4 | 27.46 | 0.01518 | 689.6848
60.5 | 4.03 | 27.47 | 0.01595 | 689.936
61 | 4.07 | 27.49 | 0.01671 | 690.4383
61.5 | 4.1 | 27.5 | 0.01749 | 690.6895
62 | 4.13 | 27.51 | 0.01829 | 690.9406
62.5 | 4.17 | 27.52 | 0.01907 | 691.1918
63 | 4.2 | 27.53 | 0.01985 | 691.4429
63.5 | 4.23 | 27.54 | 0.02064 | 691.6941
64 | 4.27 | 27.55 | 0.02143 | 691.9453
64.5 | 4.3 | 27.55 | 0.02223 | 691.9453
65 | 4.33 | 27.56 | 0.02301 | 692.1964
65.5 | 4.37 | 27.56 | 0.02382 | 692.1964
66 | 4.4 | 27.56 | 0.02461 | 692.1964
66.5 | 4.43 | 27.56 | 0.02541 | 692.1964
67 | 4.47 | 27.56 | 0.02621 | 692.1964
67.5 | 4.5 | 27.55 | 0.027 | 691.9453
68 | 4.53 | 27.54 | 0.02782 | 691.6941
68.5 | 4.57 | 27.53 | 0.0286 | 691.4429
69 | 4.6 | 27.51 | 0.0294 | 690.9406
69.5 | 4.63 | 27.49 | 0.03021 | 690.4383
70 | 4.67 | 27.47 | 0.031 | 689.936
70.5 | 4.7 | 27.44 | 0.03181 | 689.1825
71 | 4.73 | 27.41 | 0.03262 | 688.429
71.5 | 4.77 | 27.37 | 0.03342 | 687.4244
72 | 4.8 | 27.33 | 0.03424 | 686.4197
72.5 | 4.83 | 27.29 | 0.03505 | 685.4151
73 | 4.87 | 27.24 | 0.03586 | 684.1593
73.5 | 4.9 | 27.18 | 0.03668 | 682.6523
74 | 4.93 | 27.12 | 0.0375 | 681.1454
74.5 | 4.97 | 27.06 | 0.03834 | 679.6384
75 | 5 | 27 | 0.03916 | 678.1315
75.5 | 5.03 | 26.93 | 0.04001 | 676.3733
76 | 5.07 | 26.86 | 0.04086 | 674.6152
76.5 | 5.1 | 26.78 | 0.04169 | 672.6059
77 | 5.13 | 26.71 | 0.04255 | 670.8478
77.5 | 5.17 | 26.63 | 0.0434 | 668.8386
78 | 5.2 | 26.56 | 0.04425 | 667.0804
78.5 | 5.23 | 26.48 | 0.04511 | 665.0712
79 | 5.27 | 26.4 | 0.04598 | 663.0619
79.5 | 5.3 | 26.32 | 0.04684 | 661.0526
80 | 5.33 | 26.24 | 0.04771 | 659.0433
80.5 | 5.37 | 26.16 | 0.0486 | 657.034
81 | 5.4 | 26.08 | 0.04947 | 655.0248
81.5 | 5.43 | 26 | 0.05035 | 653.0155
82 | 5.47 | 25.92 | 0.05123 | 651.0062
82.5 | 5.5 | 25.83 | 0.05213 | 648.7458
83 | 5.53 | 25.75 | 0.05301 | 646.7365
83.5 | 5.57 | 25.66 | 0.05391 | 644.4761
84 | 5.6 | 25.58 | 0.05482 | 642.4668
84.5 | 5.63 | 25.49 | 0.05571 | 640.2063
85 | 5.67 | 25.41 | 0.05661 | 638.1971
85.5 | 5.7 | 25.32 | 0.05752 | 635.9366
86 | 5.73 | 25.24 | 0.05843 | 633.9273
86.5 | 5.77 | 25.15 | 0.05935 | 631.6669
87 | 5.8 | 25.06 | 0.06027 | 629.4065
87.5 | 5.83 | 24.97 | 0.06118 | 627.146
88 | 5.87 | 24.88 | 0.06211 | 624.8856
88.5 | 5.9 | 24.79 | 0.06306 | 622.6251
89 | 5.93 | 24.7 | 0.06398 | 620.3647
89.5 | 5.97 | 24.61 | 0.06493 | 618.1043
90 | 6 | 24.52 | 0.06587 | 615.8438
90.5 | 6.03 | 24.43 | 0.06682 | 613.5834
91 | 6.07 | 24.33 | 0.06778 | 611.0718
91.5 | 6.1 | 24.24 | 0.06874 | 608.8114
92 | 6.13 | 24.14 | 0.06969 | 606.2998
92.5 | 6.17 | 24.05 | 0.07066 | 604.0393
93 | 6.2 | 23.95 | 0.07163 | 601.5277
93.5 | 6.23 | 23.85 | 0.07261 | 599.0161
94 | 6.27 | 23.76 | 0.0736 | 596.7557
94.5 | 6.3 | 23.66 | 0.07458 | 594.2441
95 | 6.33 | 23.56 | 0.07558 | 591.7325
95.5 | 6.37 | 23.45 | 0.07657 | 588.9697
96 | 6.4 | 23.35 | 0.07757 | 586.4581
96.5 | 6.43 | 23.25 | 0.07857 | 583.9465
97 | 6.47 | 23.14 | 0.0796 | 581.1838
97.5 | 6.5 | 23.04 | 0.0806 | 578.6722
98 | 6.53 | 22.93 | 0.08162 | 575.9094
98.5 | 6.57 | 22.82 | 0.08265 | 573.1467
99 | 6.6 | 22.71 | 0.08368 | 570.3839
99.5 | 6.63 | 22.6 | 0.08472 | 567.6212
100 | 6.67 | 22.49 | 0.08578 | 564.8584
100.5 | 6.7 | 22.38 | 0.08682 | 562.0956
101 | 6.73 | 22.26 | 0.08788 | 559.0817
101.5 | 6.77 | 22.15 | 0.08893 | 556.319
102 | 6.8 | 22.03 | 0.09 | 553.305
102.5 | 6.83 | 21.91 | 0.09108 | 550.2911
103 | 6.87 | 21.79 | 0.09217 | 547.2772
103.5 | 6.9 | 21.67 | 0.09324 | 544.2633
104 | 6.93 | 21.54 | 0.09434 | 540.9982
104.5 | 6.97 | 21.42 | 0.09544 | 537.9843
105 | 7 | 21.29 | 0.09656 | 534.7192
105.5 | 7.03 | 21.16 | 0.09768 | 531.4541
106 | 7.07 | 21.03 | 0.09882 | 528.1891
106.5 | 7.1 | 20.9 | 0.09996 | 524.924
107 | 7.13 | 20.76 | 0.1011 | 521.4077
107.5 | 7.17 | 20.63 | 0.1023 | 518.1427
108 | 7.2 | 20.49 | 0.1034 | 514.6264
108.5 | 7.23 | 20.34 | 0.1046 | 510.859
109 | 7.27 | 20.2 | 0.1058 | 507.3428
109.5 | 7.3 | 20.05 | 0.107 | 503.5754
110 | 7.33 | 19.9 | 0.1082 | 499.808
110.5 | 7.37 | 19.75 | 0.1094 | 496.0406
111 | 7.4 | 19.6 | 0.1106 | 492.2732
111.5 | 7.43 | 19.44 | 0.1118 | 488.2547
112 | 7.47 | 19.28 | 0.1131 | 484.2361
112.5 | 7.5 | 19.12 | 0.1143 | 480.2175
113 | 7.53 | 18.95 | 0.1156 | 475.9478
113.5 | 7.57 | 18.78 | 0.1169 | 471.6781
114 | 7.6 | 18.61 | 0.1182 | 467.4084
114.5 | 7.63 | 18.42 | 0.1195 | 462.6364
115 | 7.67 | 18.24 | 0.1208 | 458.1155
115.38 | 7.69 | 10.72

## C02L 1045CR TENS
System ID |  | 4483C11306J
Method name only |  | Tension_Round_NEW
Test type |  | Tension
Sample file name |  | C02C1045CR
Last test date |  | Monday, September 16, 2024
Last test time |  | 15:18
Course |  | CEE 300
Lab Section Number |  | AB02
Group |  | <None>
Material |  | 1045
Heat Treatment |  | CR
Other Information
Crosshead Speed | (mm/min) | 4
Geometry |  | Circular
Gage Diameter | (mm) | 7.2
Grip Diameter | (mm) | 12.66
Rockwell Hardness |  | 96.8
Rockwell Scale |  | HRB
Extensometer Gage Length | (mm) | 25.4
Final Gage Diameter | (mm) | 0
Fracture Notes and Location |  | cup and cone fracture
Notes During Test |  | .Max force: 32.59 kN. Strain: 16.32%
Results Table 1
1
Maximum Force | (kN) | 32.59 |  |  |  |  | kill me
Maximum Strain | (%) | 16.32
Time | Displacement | Force | Strain 1 | Engineering Strain | True Strain | True Stress
(s) | (mm) | (kN) | (mm/mm) | MPa
0 | 0 | -0.04201 | 0 | 0 | 0 | 0
0.5 | 0.03 | 0.7711 | 0.0001662 | 18.93895 | 0.0001661862 | 18.94209
1 | 0.07 | 1.66 | 0.0002795 | 40.77117 | 0.0002794609 | 40.78257
1.5 | 0.1 | 2.332 | 0.0003562 | 57.27613 | 0.0003561366 | 57.29653
2 | 0.13 | 2.828 | 0.0004205 | 69.45836 | 0.0004204116 | 69.48757
2.5 | 0.17 | 3.243 | 0.000468 | 79.65115 | 0.0004678905 | 79.68843
3 | 0.2 | 3.601 | 0.0005184 | 88.44397 | 0.0005182657 | 88.48982
3.5 | 0.23 | 3.938 | 0.0005755 | 96.72101 | 0.0005753345 | 96.77668
4 | 0.27 | 4.253 | 0.0006018 | 104.4577 | 0.000601619 | 104.5206
4.5 | 0.3 | 4.531 | 0.0006257 | 111.2857 | 0.0006255043 | 111.3553
5 | 0.33 | 4.797 | 0.0006651 | 117.8189 | 0.0006648789 | 117.8972
5.5 | 0.37 | 5.052 | 0.0007082 | 124.0819 | 0.0007079493 | 124.1698
6 | 0.4 | 5.298 | 0.0007409 | 130.1239 | 0.0007406257 | 130.2203
6.5 | 0.43 | 5.541 | 0.0007718 | 136.0922 | 0.0007715023 | 136.1972
7 | 0.47 | 5.785 | 0.0008128 | 142.0851 | 0.0008124699 | 142.2006
7.5 | 0.5 | 6.027 | 0.0008473 | 148.0288 | 0.0008469412 | 148.1543
8 | 0.53 | 6.265 | 0.0008856 | 153.8743 | 0.0008852081 | 154.0106
8.5 | 0.57 | 6.509 | 0.0009274 | 159.8672 | 0.0009269702 | 160.0155
9 | 0.6 | 6.754 | 0.0009578 | 165.8846 | 0.0009573416 | 166.0435
9.5 | 0.63 | 7.003 | 0.001002 | 172.0003 | 0.001001498 | 172.1727
10 | 0.67 | 7.257 | 0.001049 | 178.2388 | 0.00104845 | 178.4258
10.5 | 0.7 | 7.513 | 0.001092 | 184.5264 | 0.001091404 | 184.7279
11 | 0.73 | 7.783 | 0.001134 | 191.1579 | 0.001133358 | 191.3746
11.5 | 0.77 | 8.051 | 0.001169 | 197.7402 | 0.001168317 | 197.9714
12 | 0.8 | 8.312 | 0.001189 | 204.1506 | 0.001188294 | 204.3933
12.5 | 0.83 | 8.584 | 0.001239 | 210.8312 | 0.001238233 | 211.0924
13 | 0.87 | 8.86 | 0.001275 | 217.61 | 0.001274188 | 217.8875
13.5 | 0.9 | 9.136 | 0.001321 | 224.3888 | 0.001320128 | 224.6852
14 | 0.93 | 9.418 | 0.001352 | 231.315 | 0.001351087 | 231.6277
14.5 | 0.97 | 9.698 | 0.001386 | 238.1921 | 0.00138504 | 238.5222
15 | 1 | 9.986 | 0.001431 | 245.2656 | 0.001429977 | 245.6166
15.5 | 1.03 | 10.28 | 0.001463 | 252.4865 | 0.001461931 | 252.8559
16 | 1.07 | 10.57 | 0.001503 | 259.6092 | 0.001501872 | 259.9994
16.5 | 1.1 | 10.86 | 0.001541 | 266.7319 | 0.001539814 | 267.1429
17 | 1.13 | 11.16 | 0.001576 | 274.1002 | 0.001574759 | 274.5322
17.5 | 1.17 | 11.46 | 0.001615 | 281.4685 | 0.001613697 | 281.923
18 | 1.2 | 11.77 | 0.001657 | 289.0824 | 0.001655629 | 289.5614
18.5 | 1.23 | 12.07 | 0.001691 | 296.4506 | 0.001689572 | 296.9519
19 | 1.27 | 12.38 | 0.00173 | 304.0645 | 0.001728505 | 304.5906
19.5 | 1.3 | 12.69 | 0.00178 | 311.6784 | 0.001778418 | 312.2332
20 | 1.33 | 13 | 0.001817 | 319.2923 | 0.001815351 | 319.8725
20.5 | 1.37 | 13.31 | 0.001857 | 326.9062 | 0.001855278 | 327.5133
21 | 1.4 | 13.63 | 0.001913 | 334.7657 | 0.001911173 | 335.4061
21.5 | 1.43 | 13.95 | 0.001952 | 342.6252 | 0.001950097 | 343.294
22 | 1.47 | 14.27 | 0.001989 | 350.4847 | 0.001987025 | 351.1818
22.5 | 1.5 | 14.59 | 0.002039 | 358.3442 | 0.002036924 | 359.0749
23 | 1.53 | 14.91 | 0.002091 | 366.2037 | 0.002088817 | 366.9695
23.5 | 1.57 | 15.24 | 0.002142 | 374.3088 | 0.002139709 | 375.1106
24 | 1.6 | 15.56 | 0.002196 | 382.1684 | 0.002193592 | 383.0076
24.5 | 1.63 | 15.89 | 0.002243 | 390.2735 | 0.002240488 | 391.1488
25 | 1.67 | 16.21 | 0.002293 | 398.133 | 0.002290375 | 399.0459
25.5 | 1.7 | 16.54 | 0.002347 | 406.2381 | 0.00234425 | 407.1915
26 | 1.73 | 16.86 | 0.002406 | 414.0976 | 0.00240311 | 415.0939
26.5 | 1.77 | 17.18 | 0.002464 | 421.9571 | 0.002460969 | 422.9968
27 | 1.8 | 17.51 | 0.00253 | 430.0622 | 0.002526805 | 431.1503
27.5 | 1.83 | 17.83 | 0.002608 | 437.9217 | 0.002604605 | 439.0638
28 | 1.87 | 18.15 | 0.002684 | 445.7812 | 0.002680405 | 446.9777
28.5 | 1.9 | 18.48 | 0.002764 | 453.8863 | 0.002760187 | 455.1409
29 | 1.93 | 18.8 | 0.002846 | 461.7458 | 0.002841958 | 463.06
29.5 | 1.97 | 19.12 | 0.002931 | 469.6053 | 0.002926713 | 470.9817
30 | 2 | 19.44 | 0.003024 | 477.4648 | 0.003019437 | 478.9087
30.5 | 2.03 | 19.75 | 0.00313 | 485.0787 | 0.003125112 | 486.597
31 | 2.07 | 20.07 | 0.003242 | 492.9382 | 0.003236756 | 494.5363
31.5 | 2.1 | 20.38 | 0.003367 | 500.5521 | 0.003361344347 | 502.2375
32 | 2.13 | 20.68 | 0.003488 | 507.9204 | 0.003481931 | 509.692
32.5 | 2.17 | 20.98 | 0.003627 | 515.2887 | 0.003620438 | 517.1576
33 | 2.2 | 21.29 | 0.003777 | 522.9026 | 0.003769885 | 524.8776
33.5 | 2.23 | 21.58 | 0.003944 | 530.0253 | 0.003936243 | 532.1157
34 | 2.27 | 21.87 | 0.004124 | 537.1479 | 0.00411552 | 539.3631
34.5 | 2.3 | 22.15 | 0.004308 | 544.025 | 0.004298747 | 546.3687
35 | 2.33 | 22.43 | 0.004499 | 550.9021 | 0.00448891 | 553.3806
35.5 | 2.37 | 22.71 | 0.00472 | 557.7791 | 0.004708896 | 560.4118
36 | 2.4 | 22.97 | 0.004931 | 564.165 | 0.004918882 | 566.9469
36.5 | 2.43 | 23.24 | 0.005159 | 570.7964 | 0.005145738 | 573.7412
37 | 2.47 | 23.5 | 0.0054 | 577.1823 | 0.005385472 | 580.2991
37.5 | 2.5 | 23.74 | 0.005669 | 583.0769 | 0.005652992 | 586.3824
38 | 2.53 | 23.99 | 0.005947 | 589.2171 | 0.005929386 | 592.7212
38.5 | 2.57 | 24.23 | 0.006225 | 595.1118 | 0.006205705 | 598.8163
39 | 2.6 | 24.47 | 0.006524 | 601.0064 | 0.006502811 | 604.9274
39.5 | 2.63 | 24.69 | 0.006834 | 606.4098 | 0.006810754 | 610.554
40 | 2.67 | 24.92 | 0.007141 | 612.0588 | 0.007115624 | 616.4295
40.5 | 2.7 | 25.13 | 0.00747 | 617.2166 | 0.007442238 | 621.8272
41 | 2.73 | 25.35 | 0.007816 | 622.62 | 0.007785613 | 627.4864
41.5 | 2.77 | 25.56 | 0.008167 | 627.7778 | 0.008133831 | 632.9049
42 | 2.8 | 25.76 | 0.008523 | 632.69 | 0.008486884 | 638.0824
42.5 | 2.83 | 25.96 | 0.008896 | 637.6022 | 0.008856664 | 643.2743
43 | 2.87 | 26.16 | 0.009287 | 642.5144 | 0.009244141 | 648.4814
43.5 | 2.9 | 26.35 | 0.009675 | 647.181 | 0.009628497 | 653.4425
44 | 2.93 | 26.54 | 0.01007 | 651.8476 | 0.01001964 | 658.4117
44.5 | 2.97 | 26.72 | 0.01048 | 656.2685 | 0.01042547 | 663.1462
45 | 3 | 26.91 | 0.01089 | 660.9351 | 0.01083113 | 668.1327
45.5 | 3.03 | 27.08 | 0.01132 | 665.1105 | 0.01125641 | 672.6395
46 | 3.07 | 27.26 | 0.01174 | 669.5314 | 0.01167162 | 677.3917
46.5 | 3.1 | 27.43 | 0.01218 | 673.7068 | 0.01210642 | 681.9126
47 | 3.13 | 27.6 | 0.01263 | 677.8822 | 0.01255091 | 686.4438
47.5 | 3.17 | 27.76 | 0.01308 | 681.8119 | 0.0129952 | 690.73
48 | 3.2 | 27.92 | 0.01353 | 685.7417 | 0.01343929 | 695.0198
48.5 | 3.23 | 28.08 | 0.014 | 689.6714 | 0.01390291 | 699.3268
49 | 3.27 | 28.24 | 0.01448 | 693.6012 | 0.01437617 | 703.6445
49.5 | 3.3 | 28.39 | 0.01496 | 697.2853 | 0.0148492 | 707.7167
50 | 3.33 | 28.54 | 0.01544 | 700.9695 | 0.01532202 | 711.7924
50.5 | 3.37 | 28.68 | 0.01592 | 704.408 | 0.01579461 | 715.6222
51 | 3.4 | 28.83 | 0.01642 | 708.0921 | 0.01628665 | 719.719
51.5 | 3.43 | 28.97 | 0.01692 | 711.5307 | 0.01677845 | 723.5698
52 | 3.47 | 29.1 | 0.01742 | 714.7236 | 0.01727001 | 727.1741
52.5 | 3.5 | 29.24 | 0.01793 | 718.1621 | 0.01777115 | 731.0388
53 | 3.53 | 29.37 | 0.01845 | 721.355 | 0.01828186 | 734.664
53.5 | 3.57 | 29.5 | 0.01898 | 724.548 | 0.01880213 | 738.2999
54 | 3.6 | 29.63 | 0.0195 | 727.7409 | 0.01931231 | 741.9318
54.5 | 3.63 | 29.75 | 0.02004 | 730.6882 | 0.01984184 | 745.3312
55 | 3.67 | 29.87 | 0.02058 | 733.6355 | 0.02037109 | 748.7337
55.5 | 3.7 | 29.99 | 0.02113 | 736.5828 | 0.02090986 | 752.1468
56 | 3.73 | 30.1 | 0.02169 | 739.2845 | 0.02145812 | 755.3196
56.5 | 3.77 | 30.22 | 0.02226 | 742.2318 | 0.02201586 | 758.7539
57 | 3.8 | 30.33 | 0.02284 | 744.9336 | 0.02258307 | 761.9478
57.5 | 3.83 | 30.44 | 0.02342 | 747.6353 | 0.02314996 | 765.1449
58 | 3.87 | 30.54 | 0.02399 | 750.0914 | 0.02370676 | 768.086
58.5 | 3.9 | 30.64 | 0.02458 | 752.5474 | 0.02428277 | 771.0451
59 | 3.93 | 30.73 | 0.02519 | 754.7579 | 0.02487796 | 773.7703
59.5 | 3.97 | 30.83 | 0.0258 | 757.214 | 0.0254728 | 776.7501
60 | 4 | 30.92 | 0.02641 | 759.4245 | 0.02606728 | 779.4809
60.5 | 4.03 | 31.01 | 0.02705 | 761.635 | 0.02669062 | 782.2372
61 | 4.07 | 31.1 | 0.02768 | 763.8455 | 0.02730383 | 784.9887
61.5 | 4.1 | 31.18 | 0.02832 | 765.8104 | 0.0279264 | 787.4981
62 | 4.13 | 31.26 | 0.02897 | 767.7752 | 0.0285583 | 790.0177
62.5 | 4.17 | 31.33 | 0.02962 | 769.4945 | 0.0291898 | 792.2869
63 | 4.2 | 31.41 | 0.03028 | 771.4594 | 0.02983061 | 794.8192
63.5 | 4.23 | 31.48 | 0.03096 | 773.1786 | 0.03049041 | 797.1163
64 | 4.27 | 31.55 | 0.03165 | 774.8979 | 0.03115946 | 799.4234
64.5 | 4.3 | 31.61 | 0.03235 | 776.3716 | 0.03183776 | 801.4872
65 | 4.33 | 31.67 | 0.03304 | 777.8452 | 0.03250591 | 803.5452
65.5 | 4.37 | 31.73 | 0.03375 | 779.3189 | 0.03319297 | 805.6209
66 | 4.4 | 31.79 | 0.03447 | 780.7925 | 0.03388922 | 807.7065
66.5 | 4.43 | 31.85 | 0.03519 | 782.2662 | 0.03458498 | 809.7941
67 | 4.47 | 31.9 | 0.03591 | 783.4942 | 0.03528027 | 811.6295
67.5 | 4.5 | 31.95 | 0.03666 | 784.7223 | 0.03600401 | 813.4902
68 | 4.53 | 31.99 | 0.03741 | 785.7047 | 0.03672722 | 815.0979
68.5 | 4.57 | 32.04 | 0.03817 | 786.9328 | 0.03745955 | 816.97
69 | 4.6 | 32.08 | 0.03895 | 787.9152 | 0.03821059 | 818.6045
69.5 | 4.63 | 32.13 | 0.03973 | 789.1433 | 0.03896106 | 820.4959
70 | 4.67 | 32.16 | 0.04052 | 789.8801 | 0.03972059 | 821.886
70.5 | 4.7 | 32.2 | 0.04132 | 790.8625 | 0.04048914 | 823.541
71 | 4.73 | 32.23 | 0.04211 | 791.5994 | 0.0412475 | 824.9336
71.5 | 4.77 | 32.26 | 0.04293 | 792.3362 | 0.04203406 | 826.3512
72 | 4.8 | 32.3 | 0.04376 | 793.3186 | 0.04282958 | 828.0342
72.5 | 4.83 | 32.32 | 0.0446 | 793.8098 | 0.04363404 | 829.2138
73 | 4.87 | 32.35 | 0.04544 | 794.5467 | 0.04443785 | 830.6509
73.5 | 4.9 | 32.37 | 0.04628 | 795.0379 | 0.04524102 | 831.8322
74 | 4.93 | 32.4 | 0.04713 | 795.7747 | 0.04605309 | 833.2796
74.5 | 4.97 | 32.42 | 0.04799 | 796.2659 | 0.04687404 | 834.4787
75 | 5 | 32.44 | 0.04886 | 796.7572 | 0.04770386 | 835.6867
75.5 | 5.03 | 32.46 | 0.04975 | 797.2484 | 0.04855204 | 836.9115
76 | 5.07 | 32.48 | 0.05063 | 797.7396 | 0.04938998 | 838.1291
76.5 | 5.1 | 32.49 | 0.05153 | 797.9852 | 0.05024625 | 839.1054
77 | 5.13 | 32.51 | 0.05242 | 798.4764 | 0.05109227 | 840.3326
77.5 | 5.17 | 32.52 | 0.05334 | 798.722 | 0.05196607 | 841.3259
78 | 5.2 | 32.54 | 0.05426 | 799.2132 | 0.0528391 | 842.5786
78.5 | 5.23 | 32.54 | 0.05518 | 799.2132 | 0.05371137 | 843.3138
79 | 5.27 | 32.55 | 0.05612 | 799.4589 | 0.05460182 | 844.3245
79.5 | 5.3 | 32.56 | 0.05706 | 799.7045 | 0.05549147 | 845.3356
80 | 5.33 | 32.57 | 0.058 | 799.9501 | 0.05638033 | 846.3472
80.5 | 5.37 | 32.58 | 0.05896 | 800.1957 | 0.05728729 | 847.3752
81 | 5.4 | 32.58 | 0.05994 | 800.1957 | 0.0582123 | 848.1594
81.5 | 5.43 | 32.58 | 0.06092 | 800.1957 | 0.05913646 | 848.9436
82 | 5.47 | 32.59 | 0.06189 | 800.4413 | 0.06005034 | 849.9806
82.5 | 5.5 | 32.59 | 0.06288 | 800.4413 | 0.0609822 | 850.773
83 | 5.53 | 32.59 | 0.06389 | 800.4413 | 0.061932 | 851.5815
83.5 | 5.57 | 32.59 | 0.0649 | 800.4413 | 0.0628809 | 852.3899
84 | 5.6 | 32.59 | 0.06592 | 800.4413 | 0.06383828 | 853.2064
84.5 | 5.63 | 32.58 | 0.06695 | 800.1957 | 0.06480411 | 853.7688
85 | 5.67 | 32.58 | 0.06801 | 800.1957 | 0.0657971 | 854.617
85.5 | 5.7 | 32.58 | 0.06904 | 800.1957 | 0.06676105 | 855.4412
86 | 5.73 | 32.57 | 0.07009 | 799.9501 | 0.06774276 | 856.0186
86.5 | 5.77 | 32.56 | 0.07114 | 799.7045 | 0.0687235 | 856.5954
87 | 5.8 | 32.55 | 0.07222 | 799.4589 | 0.06973127 | 857.1958
87.5 | 5.83 | 32.54 | 0.07331 | 799.2132 | 0.07074733 | 857.8036
88 | 5.87 | 32.53 | 0.07439 | 798.9676 | 0.07175306 | 858.4028
88.5 | 5.9 | 32.52 | 0.07551 | 798.722 | 0.07279497 | 859.0335
89 | 5.93 | 32.51 | 0.07664 | 798.4764 | 0.07384508 | 859.6717
89.5 | 5.97 | 32.49 | 0.07775 | 797.9852 | 0.07487553 | 860.0286
90 | 6 | 32.48 | 0.07888 | 797.7396 | 0.07592347 | 860.6653
90.5 | 6.03 | 32.46 | 0.08004 | 797.2484 | 0.07699808 | 861.0601
91 | 6.07 | 32.44 | 0.08121 | 796.7572 | 0.07808078 | 861.4618
91.5 | 6.1 | 32.42 | 0.08238 | 796.2659 | 0.07916232 | 861.8623
92 | 6.13 | 32.4 | 0.08358 | 795.7747 | 0.08027037 | 862.2856
92.5 | 6.17 | 32.37 | 0.08478 | 795.0379 | 0.0813772 | 862.4412
93 | 6.2 | 32.34 | 0.08597 | 794.3011 | 0.0824736 | 862.5871
93.5 | 6.23 | 32.31 | 0.0872 | 793.5642 | 0.08360558 | 862.763
94 | 6.27 | 32.29 | 0.08843 | 793.073 | 0.08473629 | 863.2045
94.5 | 6.3 | 32.25 | 0.08967 | 792.0906 | 0.0858749 | 863.1173
95 | 6.33 | 32.22 | 0.09091 | 791.3537 | 0.08701221 | 863.2957
95.5 | 6.37 | 32.19 | 0.09216 | 790.6169 | 0.08815739 | 863.4802
96 | 6.4 | 32.15 | 0.09343 | 789.6345 | 0.08931954 | 863.41
96.5 | 6.43 | 32.11 | 0.09471 | 788.652 | 0.09048949 | 863.3453
97 | 6.47 | 32.07 | 0.09599 | 787.6696 | 0.09165806 | 863.278
97.5 | 6.5 | 32.03 | 0.09728 | 786.6872 | 0.09283439 | 863.2161
98 | 6.53 | 31.98 | 0.09855 | 785.4591 | 0.09399113 | 862.8661
98.5 | 6.57 | 31.94 | 0.09985 | 784.4767 | 0.09517381 | 862.8067
99 | 6.6 | 31.89 | 0.1012 | 783.2486 | 0.09640049 | 862.5134
99.5 | 6.63 | 31.84 | 0.1025 | 782.0206 | 0.09758033 | 862.1777
100 | 6.67 | 31.79 | 0.1038 | 780.7925 | 0.09875877 | 861.8388
100.5 | 6.7 | 31.74 | 0.1051 | 779.5645 | 0.09993583 | 861.4967
101 | 6.73 | 31.69 | 0.1064 | 778.3364 | 0.1011115 | 861.1514
101.5 | 6.77 | 31.63 | 0.1077 | 776.8628 | 0.1022858 | 860.5309
102 | 6.8 | 31.57 | 0.1091 | 775.3891 | 0.1035489 | 859.9841
102.5 | 6.83 | 31.52 | 0.1104 | 774.1611 | 0.1047203 | 859.6285
103 | 6.87 | 31.45 | 0.1117 | 772.4418 | 0.1058904 | 858.7236
103.5 | 6.9 | 31.39 | 0.1131 | 770.9682 | 0.1071489 | 858.1647
104 | 6.93 | 31.33 | 0.1144 | 769.4945 | 0.1083161 | 857.5247
104.5 | 6.97 | 31.26 | 0.1158 | 767.7752 | 0.1095716 | 856.6836
105 | 7 | 31.2 | 0.1171 | 766.3016 | 0.110736 | 856.0355
105.5 | 7.03 | 31.12 | 0.1185 | 764.3367 | 0.1119885 | 854.9106
106 | 7.07 | 31.05 | 0.1198 | 762.6174 | 0.1131501 | 853.979
106.5 | 7.1 | 30.98 | 0.1212 | 760.8982 | 0.1143995 | 853.119
107 | 7.13 | 30.91 | 0.1226 | 759.1789 | 0.1156474 | 852.2542
107.5 | 7.17 | 30.83 | 0.1239 | 757.214 | 0.1168048 | 851.0328
108 | 7.2 | 30.76 | 0.1253 | 755.4948 | 0.1180497 | 850.1583
108.5 | 7.23 | 30.68 | 0.1267 | 753.5299 | 0.119293 | 849.0021
109 | 7.27 | 30.59 | 0.128 | 751.3194 | 0.1204462 | 847.4883
109.5 | 7.3 | 30.51 | 0.1294 | 749.3545 | 0.1216865 | 846.321
110 | 7.33 | 30.43 | 0.1308 | 747.3896 | 0.1229253 | 845.1482
110.5 | 7.37 | 30.35 | 0.1322 | 745.4248 | 0.1241626 | 843.9699
111 | 7.4 | 30.26 | 0.1335 | 743.2143 | 0.1253102 | 842.4334
111.5 | 7.43 | 30.16 | 0.1349 | 740.7582 | 0.1265445 | 840.6865
112 | 7.47 | 30.07 | 0.1363 | 738.5477 | 0.1277774 | 839.2118
112.5 | 7.5 | 29.98 | 0.1377 | 736.3372 | 0.1290087 | 837.7309
113 | 7.53 | 29.88 | 0.1391 | 733.8811 | 0.1302385 | 835.964
113.5 | 7.57 | 29.79 | 0.1403 | 731.6706 | 0.1312914 | 834.324
114 | 7.6 | 29.68 | 0.1417 | 728.9689 | 0.1325184 | 832.2638
114.5 | 7.63 | 29.58 | 0.1431 | 726.5128 | 0.1337439 | 830.4768
115 | 7.67 | 29.48 | 0.1445 | 724.0567 | 0.1349679 | 828.6829
115.5 | 7.7 | 29.37 | 0.1459 | 721.355 | 0.1361904 | 826.6007
116 | 7.73 | 29.26 | 0.1473 | 718.6533 | 0.1374114 | 824.511
116.5 | 7.77 | 29.14 | 0.1487 | 715.706 | 0.1386309 | 822.1315
117 | 7.8 | 29.03 | 0.1502 | 713.0043 | 0.1399358 | 820.0976
117.5 | 7.83 | 28.9 | 0.1516 | 709.8114 | 0.1411523 | 817.4188
118 | 7.87 | 28.78 | 0.153 | 706.8641 | 0.1423672 | 815.0143
118.5 | 7.9 | 28.65 | 0.1544 | 703.6712 | 0.1435807 | 812.318
119 | 7.93 | 28.52 | 0.1559 | 700.4782 | 0.1448793 | 809.6828
119.5 | 7.97 | 28.38 | 0.1573 | 697.0397 | 0.1460897 | 806.684
120 | 8 | 28.23 | 0.1587 | 693.3556 | 0.1472987 | 803.3911
120.5 | 8.03 | 28.07 | 0.1602 | 689.4258 | 0.1485924 | 799.8718
121 | 8.07 | 27.88 | 0.1617 | 684.7592 | 0.1498844 | 795.4848
121.5 | 8.1 | 27.61 | 0.1632 | 678.1278 | 0.1511748 | 788.7982

## C02L 1045NM TENS
System ID |  | 4483C1713
Method name only |  | Tension_Round_Reversals_Brass_NEW |  |  |  | 1045 Normalized
Test type |  | Tension TestProfiler
Sample file name |  | C02D1045NM
Last test date |  | Monday, September 16, 2024
Last test time |  | 15:21
Course |  | CEE 300
Lab Section Number |  | AB02
Group |  | <None>
Material |  | 1045
Heat Treatment |  | NM
Other Information
Geometry |  | Circular
Gage Diameter | (mm) | 7.19
Grip Diameter | (mm) | 12.73
Rockwell Hardness |  | 88.6
Rockwell Scale |  | HRC
Extensometer Gage Length | (mm) | 25.4
Final Gage Diameter (at Neck) | (mm) | 5.18
Uniform Gage Diameter in mm (away from Neck) |  | 0
Final Hardness at Uniform Gage Diameter |  | 0
Rockwell Scale |  | <None> |  |  | Yield
Fracture Notes and Location |  | CR: Max= 32.6Kn Strain= 16.32% |  |  | 496.527
Notes During Test
Results Table 1
1
Maximum Force | (kN) | 30.62
Maximum Strain | (%) | 27.11
Time | Displacement | Force | Strain 1 | engstress
(s) | (mm) | (kN) | (mm/mm)
0 | 0 | 0.0736 | 0 | 1.812718
0.5 | 0.03 | 0.8527 | 8.602e-05 | 21.00142
1 | 0.07 | 1.29 | 0.0001537 | 31.77182
1.5 | 0.1 | 1.505 | 0.0001684 | 37.06712
2 | 0.13 | 1.683 | 0.0001723 | 41.45114
2.5 | 0.17 | 1.846 | 0.0001856 | 45.46572
3 | 0.2 | 1.997 | 0.0002073 | 49.18474
3.5 | 0.23 | 2.143 | 0.0002253 | 52.78062
4 | 0.27 | 2.286 | 0.000245 | 56.30261
4.5 | 0.3 | 2.424 | 0.0002608 | 59.70146
5 | 0.33 | 2.56 | 0.0002559 | 63.05105
5.5 | 0.37 | 2.69 | 0.0002744 | 66.25286
6 | 0.4 | 2.817 | 0.0002832 | 69.38078
6.5 | 0.43 | 2.946 | 0.0003059 | 72.55796
7 | 0.47 | 3.073 | 0.0003071 | 75.68589
7.5 | 0.5 | 3.2 | 0.0003304 | 78.81381
8 | 0.53 | 3.335 | 0.0003447 | 82.13877
8.5 | 0.57 | 3.473 | 0.0003594 | 85.53761
9 | 0.6 | 3.614 | 0.0003787 | 89.01035
9.5 | 0.63 | 3.757 | 0.0004046 | 92.53234
10 | 0.67 | 3.899 | 0.0004013 | 96.0297
10.5 | 0.7 | 4.05 | 0.0004202 | 99.74873
11 | 0.73 | 4.205 | 0.0004394 | 103.5663
11.5 | 0.77 | 4.36 | 0.0004543 | 107.3838
12 | 0.8 | 4.519 | 0.0004813 | 111.2999
12.5 | 0.83 | 4.683 | 0.0005076 | 115.3391
13 | 0.87 | 4.85 | 0.000529 | 119.4522
13.44 | 0.9 | 5 | 0.0005331 | 123.1466
13.44 | 0.9 | 5.001 | 0.0005382 | 123.1712
13.55 | 0.9 | 5.035 | 0.0005393 | 124.0086
14.05 | 0.87 | 3.845 | 0.0003911 | 94.69972
14.55 | 0.84 | 2.727 | 0.0002605 | 67.16414
15.05 | 0.8 | 1.811 | 0.0001488 | 44.60369
15.55 | 0.77 | 1.275 | 9.005e-05 | 31.40238
15.77 | 0.75 | 0.9987 | 5.41e-05 | 24.5973
15.78 | 0.75 | 0.9963 | 5.493e-05 | 24.53819
15.78 | 0.75 | 0.9938 | 5.434e-05 | 24.47661
16.28 | 0.79 | 1.937 | 0.0001585 | 47.70698
16.78 | 0.82 | 2.999 | 0.0002842 | 73.86332
17.28 | 0.85 | 4.014 | 0.0004222 | 98.86207
17.78 | 0.89 | 4.671 | 0.0005081 | 115.0435
18.28 | 0.92 | 5.007 | 0.0005313 | 123.319
18.78 | 0.95 | 5.231 | 0.0005675 | 128.8359
19.28 | 0.99 | 5.428 | 0.0005961 | 133.6879
19.78 | 1.02 | 5.619 | 0.0006179 | 138.3921
20.28 | 1.05 | 5.808 | 0.0006465 | 143.0471
20.78 | 1.09 | 6.006 | 0.0006541 | 147.9237
21.28 | 1.12 | 6.199 | 0.0006776 | 152.6771
21.78 | 1.15 | 6.4 | 0.0007083 | 157.6276
22.28 | 1.19 | 6.605 | 0.0007303 | 162.6766
22.78 | 1.22 | 6.813 | 0.0007623 | 167.7995
23.28 | 1.25 | 7.025 | 0.0007844 | 173.0209
23.78 | 1.29 | 7.244 | 0.0007949 | 178.4148
24.28 | 1.32 | 7.463 | 0.0008323 | 183.8086
24.78 | 1.35 | 7.686 | 0.0008591 | 189.3009
25.28 | 1.39 | 7.911 | 0.0008829 | 194.8425
25.78 | 1.42 | 8.134 | 0.0009068 | 200.3349
26.28 | 1.45 | 8.367 | 0.0009517 | 206.0735
26.78 | 1.49 | 8.603 | 0.0009706 | 211.886
27.28 | 1.52 | 8.84 | 0.0009952 | 217.7231
27.78 | 1.55 | 9.083 | 0.001037 | 223.7081
28.28 | 1.59 | 9.327 | 0.001061 | 229.7176
28.78 | 1.62 | 9.582 | 0.001083 | 235.9981
29.28 | 1.65 | 9.839 | 0.001118 | 242.3278
29.78 | 1.69 | 10.1 | 0.001164 | 248.7561
30.28 | 1.72 | 10.36 | 0.001186 | 255.1597
30.78 | 1.75 | 10.62 | 0.001219 | 261.5633
31.28 | 1.79 | 10.89 | 0.00125 | 268.2132
31.78 | 1.82 | 11.16 | 0.001281 | 274.8632
32.28 | 1.85 | 11.44 | 0.001326 | 281.7594
32.78 | 1.89 | 11.71 | 0.001347 | 288.4093
33.28 | 1.92 | 11.99 | 0.001392 | 295.3055
33.78 | 1.95 | 12.26 | 0.001422 | 301.9554
34.28 | 1.99 | 12.54 | 0.001452 | 308.8516
34.78 | 2.02 | 12.83 | 0.001498 | 315.9941
35.28 | 2.05 | 13.11 | 0.001522 | 322.8903
35.78 | 2.09 | 13.4 | 0.001562 | 330.0328
36.28 | 2.12 | 13.69 | 0.0016 | 337.1753
36.78 | 2.15 | 13.98 | 0.001626 | 344.3178
37.28 | 2.19 | 14.27 | 0.001674 | 351.4603
37.78 | 2.22 | 14.57 | 0.001705 | 358.8491
38.28 | 2.25 | 14.86 | 0.001747 | 365.9916
38.78 | 2.29 | 15.17 | 0.001772 | 373.6267
39.28 | 2.32 | 15.47 | 0.001828 | 381.0155
39.78 | 2.35 | 15.78 | 0.001851 | 388.6506
40.28 | 2.39 | 16.08 | 0.001893 | 396.0394
40.78 | 2.42 | 16.39 | 0.001934 | 403.6745
41.28 | 2.45 | 16.7 | 0.001976 | 411.3096
41.78 | 2.49 | 17.01 | 0.002004 | 418.9447
42.28 | 2.52 | 17.33 | 0.002048 | 426.826
42.78 | 2.55 | 17.64 | 0.002093 | 434.4611
43.28 | 2.59 | 17.96 | 0.002122 | 442.3425
43.78 | 2.62 | 18.28 | 0.002178 | 450.2239
44.28 | 2.65 | 18.6 | 0.002208 | 458.1053
44.78 | 2.69 | 18.85 | 0.002235 | 464.2626
45.28 | 2.72 | 19.21 | 0.002273 | 473.1291
45.78 | 2.75 | 19.53 | 0.002317 | 481.0105
46.28 | 2.79 | 19.86 | 0.002372 | 489.1382
46.78 | 2.82 | 20.16 | 0.002412 | 496.527
47.28 | 2.85 | 18.56 | 0.00245 | 457.1201
47.78 | 2.89 | 18.54 | 0.003378 | 456.6275
48.28 | 2.92 | 18.56 | 0.004605 | 457.1201
48.78 | 2.95 | 18.54 | 0.005856 | 456.6275
49.28 | 2.99 | 18.54 | 0.007109 | 456.6275
49.78 | 3.02 | 18.59 | 0.008297 | 457.859
50.28 | 3.05 | 18.61 | 0.008961 | 458.3516
50.78 | 3.09 | 18.76 | 0.009247 | 462.046
51.28 | 3.12 | 19.09 | 0.009688 | 470.1736
51.78 | 3.15 | 19.33 | 0.01023 | 476.0847
52.28 | 3.19 | 19.56 | 0.01077 | 481.7494
52.78 | 3.22 | 19.77 | 0.01128 | 486.9216
53.28 | 3.25 | 19.96 | 0.01178 | 491.6011
53.78 | 3.29 | 20.14 | 0.01225 | 496.0344
54.28 | 3.32 | 20.3 | 0.01269 | 499.9751
54.78 | 3.35 | 20.45 | 0.0131 | 503.6695
55.28 | 3.39 | 20.61 | 0.01351 | 507.6102
55.78 | 3.42 | 20.76 | 0.01391 | 511.3046
56.28 | 3.45 | 20.9 | 0.01429 | 514.7527
56.78 | 3.49 | 21.05 | 0.0147 | 518.4471
57.28 | 3.52 | 21.19 | 0.01509 | 521.8952
57.78 | 3.55 | 21.34 | 0.01549 | 525.5896
58.28 | 3.59 | 21.48 | 0.01588 | 529.0377
58.78 | 3.62 | 21.63 | 0.0163 | 532.7321
59.28 | 3.65 | 21.77 | 0.01669 | 536.1802
59.78 | 3.69 | 21.9 | 0.01711 | 539.382
60.28 | 3.72 | 22.05 | 0.01752 | 543.0764
60.78 | 3.75 | 22.19 | 0.01793 | 546.5245
61.28 | 3.79 | 22.32 | 0.01833 | 549.7263
61.78 | 3.82 | 22.46 | 0.01875 | 553.1744
62.28 | 3.85 | 22.59 | 0.01917 | 556.3762
62.78 | 3.89 | 22.73 | 0.01959 | 559.8243
63.27 | 3.92 | 22.86 | 0.02 | 563.0261
63.27 | 3.92 | 22.86 | 0.02001 | 563.0261
63.3 | 3.92 | 22.87 | 0.02002 | 563.2724
63.8 | 3.89 | 21.5 | 0.01996 | 529.5303
64.3 | 3.86 | 20.21 | 0.01978 | 497.7585
64.8 | 3.82 | 19.01 | 0.01963 | 468.2033
65.3 | 3.79 | 17.86 | 0.01946 | 439.8796
65.8 | 3.76 | 16.73 | 0.01931 | 412.0484
66.3 | 3.72 | 15.63 | 0.01916 | 384.9562
66.8 | 3.69 | 14.56 | 0.019 | 358.6028
67.3 | 3.66 | 13.52 | 0.01884 | 332.9883
67.8 | 3.62 | 12.53 | 0.01869 | 308.6053
68.3 | 3.59 | 11.58 | 0.01854 | 285.2075
68.8 | 3.56 | 10.68 | 0.01842 | 263.0411
69.3 | 3.52 | 9.847 | 0.01828 | 242.5249
69.8 | 3.49 | 9.188 | 0.01818 | 226.2941
70.3 | 3.46 | 8.79 | 0.01811 | 216.4917
70.8 | 3.42 | 8.449 | 0.01805 | 208.0931
71.3 | 3.39 | 8.118 | 0.01799 | 199.9408
71.8 | 3.36 | 7.794 | 0.01795 | 191.9609
72.3 | 3.32 | 7.479 | 0.01789 | 184.2026
72.8 | 3.29 | 7.165 | 0.01784 | 176.469
73.3 | 3.26 | 6.855 | 0.01779 | 168.834
73.8 | 3.22 | 6.554 | 0.01773 | 161.4205
74.3 | 3.19 | 6.255 | 0.01768 | 154.0564
74.8 | 3.16 | 5.962 | 0.01762 | 146.84
75.3 | 3.12 | 5.676 | 0.01757 | 139.796
75.8 | 3.09 | 5.383 | 0.01752 | 132.5796
76.3 | 3.06 | 5.109 | 0.01747 | 125.8312
76.8 | 3.02 | 4.831 | 0.0174 | 118.9842
77.3 | 2.99 | 4.559 | 0.01735 | 112.285
77.8 | 2.96 | 4.295 | 0.0173 | 105.7829
78.3 | 2.92 | 4.03 | 0.01726 | 99.25614
78.8 | 2.89 | 3.773 | 0.0172 | 92.92641
79.3 | 2.86 | 3.526 | 0.01714 | 86.84297
79.8 | 2.82 | 3.286 | 0.0171 | 80.93193
80.3 | 2.79 | 3.049 | 0.01704 | 75.09478
80.8 | 2.76 | 2.824 | 0.01699 | 69.55319
81.3 | 2.72 | 2.601 | 0.01695 | 64.06085
81.8 | 2.69 | 2.382 | 0.0169 | 58.66703
82.3 | 2.66 | 2.174 | 0.01685 | 53.54413
82.8 | 2.62 | 1.967 | 0.0168 | 48.44586
83.3 | 2.59 | 1.77 | 0.01676 | 43.59389
83.8 | 2.56 | 1.573 | 0.01669 | 38.74191
84.3 | 2.52 | 1.347 | 0.01665 | 33.17569
84.8 | 2.49 | 1.11 | 0.0166 | 27.33854
85.04 | 2.47 | 0.9992 | 0.01658 | 24.60961
85.04 | 2.47 | 0.9984 | 0.01657 | 24.58991
85.04 | 2.47 | 0.9976 | 0.01657 | 24.5702
85.54 | 2.5 | 1.97 | 0.01669 | 48.51975
86.04 | 2.54 | 2.976 | 0.01682 | 73.29684
86.54 | 2.57 | 3.825 | 0.01694 | 94.20713
87.04 | 2.61 | 4.415 | 0.01702 | 108.7384
87.54 | 2.64 | 4.909 | 0.01709 | 120.9053
88.04 | 2.67 | 5.353 | 0.01714 | 131.8407
88.54 | 2.71 | 5.803 | 0.0172 | 142.9239
89.04 | 2.74 | 6.252 | 0.01727 | 153.9825
89.54 | 2.77 | 6.706 | 0.01735 | 165.1642
90.04 | 2.81 | 7.165 | 0.01742 | 176.469
90.54 | 2.84 | 7.626 | 0.01748 | 187.8232
91.04 | 2.87 | 8.09 | 0.01754 | 199.2512
91.54 | 2.91 | 8.548 | 0.0176 | 210.5314
92.04 | 2.94 | 9.005 | 0.01768 | 221.787
92.54 | 2.97 | 9.467 | 0.01774 | 233.1657
93.04 | 3.01 | 9.929 | 0.01783 | 244.5445
93.54 | 3.04 | 10.39 | 0.01789 | 255.8986
94.04 | 3.07 | 10.85 | 0.01796 | 267.2281
94.54 | 3.11 | 11.31 | 0.01802 | 278.5576
95.04 | 3.14 | 11.77 | 0.01809 | 289.887
95.54 | 3.17 | 12.23 | 0.01817 | 301.2165
96.04 | 3.21 | 12.69 | 0.01824 | 312.546
96.54 | 3.24 | 13.14 | 0.01831 | 323.6292
97.04 | 3.27 | 13.61 | 0.01837 | 335.205
97.54 | 3.31 | 14.07 | 0.01844 | 346.5345
98.04 | 3.34 | 14.54 | 0.01852 | 358.1102
98.54 | 3.37 | 15.01 | 0.01859 | 369.686
99.04 | 3.41 | 15.48 | 0.01867 | 381.2618
99.54 | 3.44 | 15.96 | 0.01875 | 393.0839
100.04 | 3.47 | 16.43 | 0.01883 | 404.6596
100.54 | 3.51 | 16.91 | 0.01891 | 416.4817
101.04 | 3.54 | 17.38 | 0.01899 | 428.0575
101.54 | 3.57 | 17.85 | 0.01906 | 439.6333
102.04 | 3.61 | 18.33 | 0.01916 | 451.4553
102.54 | 3.64 | 18.8 | 0.01924 | 463.0311
103.04 | 3.67 | 19.27 | 0.01932 | 474.6069
103.54 | 3.71 | 19.73 | 0.01942 | 485.9364
104.04 | 3.74 | 20.19 | 0.01951 | 497.2659
104.54 | 3.77 | 20.65 | 0.01961 | 508.5954
105.04 | 3.81 | 21.09 | 0.01971 | 519.4323
105.54 | 3.84 | 21.51 | 0.01983 | 529.7766
106.04 | 3.87 | 21.92 | 0.01994 | 539.8746
106.54 | 3.91 | 22.29 | 0.02007 | 548.9874
107.04 | 3.94 | 22.63 | 0.02024 | 557.3614
107.54 | 3.97 | 22.9 | 0.02046 | 564.0113
108.04 | 4.01 | 23.11 | 0.02076 | 569.1835
108.54 | 4.04 | 23.27 | 0.02112 | 573.1242
109.04 | 4.07 | 23.4 | 0.02151 | 576.326
109.54 | 4.11 | 23.53 | 0.02193 | 579.5278
110.04 | 4.14 | 23.65 | 0.02237 | 582.4833
110.54 | 4.17 | 23.77 | 0.02282 | 585.4388
111.04 | 4.21 | 23.89 | 0.0233 | 588.3943
111.54 | 4.24 | 24.01 | 0.02376 | 591.3499
112.04 | 4.27 | 24.13 | 0.02423 | 594.3054
112.54 | 4.31 | 24.25 | 0.02469 | 597.2609
113.04 | 4.34 | 24.37 | 0.02516 | 600.2164
113.54 | 4.37 | 24.49 | 0.02563 | 603.1719
114.04 | 4.41 | 24.61 | 0.02611 | 606.1274
114.54 | 4.44 | 24.72 | 0.02658 | 608.8367
115.04 | 4.47 | 24.84 | 0.02704 | 611.7922
115.54 | 4.51 | 24.96 | 0.02753 | 614.7477
116.04 | 4.54 | 25.07 | 0.028 | 617.4569
116.54 | 4.57 | 25.18 | 0.02848 | 620.1662
117.04 | 4.61 | 25.29 | 0.02895 | 622.8754
117.54 | 4.64 | 25.41 | 0.02944 | 625.8309
118.04 | 4.67 | 25.52 | 0.02993 | 628.5401
118.54 | 4.71 | 25.62 | 0.03042 | 631.0031
119.04 | 4.74 | 25.73 | 0.0309 | 633.7123
119.54 | 4.77 | 25.83 | 0.03139 | 636.1752
120.04 | 4.81 | 25.93 | 0.03189 | 638.6381
120.54 | 4.84 | 26.04 | 0.03238 | 641.3474
121.04 | 4.87 | 26.14 | 0.03288 | 643.8103
121.54 | 4.91 | 26.24 | 0.03337 | 646.2732
122.04 | 4.94 | 26.34 | 0.03388 | 648.7362
122.54 | 4.97 | 26.43 | 0.03439 | 650.9528
123.04 | 5.01 | 26.53 | 0.03489 | 653.4157
123.54 | 5.04 | 26.63 | 0.0354 | 655.8787
124.04 | 5.07 | 26.72 | 0.03591 | 658.0953
124.54 | 5.11 | 26.81 | 0.03645 | 660.3119
125.04 | 5.14 | 26.9 | 0.03696 | 662.5286
125.54 | 5.17 | 26.99 | 0.03748 | 664.7452
126.04 | 5.21 | 27.08 | 0.03801 | 666.9619
126.54 | 5.24 | 27.17 | 0.03854 | 669.1785
127.04 | 5.27 | 27.25 | 0.03907 | 671.1488
127.54 | 5.31 | 27.33 | 0.0396 | 673.1192
128.04 | 5.34 | 27.42 | 0.04014 | 675.3358
128.54 | 5.37 | 27.5 | 0.04067 | 677.3062
129.04 | 5.41 | 27.58 | 0.04122 | 679.2765
129.54 | 5.44 | 27.66 | 0.04178 | 681.2469
130.04 | 5.47 | 27.73 | 0.04233 | 682.9709
130.54 | 5.51 | 27.81 | 0.04288 | 684.9413
131.04 | 5.54 | 27.88 | 0.04343 | 686.6653
131.54 | 5.57 | 27.96 | 0.04399 | 688.6357
132.04 | 5.61 | 28.03 | 0.04456 | 690.3597
132.54 | 5.64 | 28.1 | 0.04512 | 692.0838
133.04 | 5.67 | 28.17 | 0.04569 | 693.8078
133.54 | 5.71 | 28.24 | 0.04627 | 695.5319
134.04 | 5.74 | 28.3 | 0.04685 | 697.0096
134.54 | 5.77 | 28.37 | 0.04742 | 698.7337
135.04 | 5.81 | 28.43 | 0.04801 | 700.2114
135.54 | 5.84 | 28.49 | 0.04861 | 701.6892
136.04 | 5.87 | 28.56 | 0.04919 | 703.4132
136.54 | 5.91 | 28.62 | 0.04977 | 704.891
137.04 | 5.94 | 28.68 | 0.05038 | 706.3688
137.54 | 5.97 | 28.73 | 0.05097 | 707.6002
138.04 | 6.01 | 28.79 | 0.05158 | 709.078
138.54 | 6.04 | 28.85 | 0.05218 | 710.5557
139.04 | 6.07 | 28.9 | 0.0528 | 711.7872
139.54 | 6.11 | 28.95 | 0.0534 | 713.0187
140.04 | 6.14 | 29 | 0.05401 | 714.2501
140.54 | 6.17 | 29.05 | 0.05463 | 715.4816
141.04 | 6.21 | 29.11 | 0.05526 | 716.9594
141.54 | 6.24 | 29.15 | 0.05589 | 717.9445
142.04 | 6.27 | 29.2 | 0.05651 | 719.176
142.54 | 6.31 | 29.25 | 0.05715 | 720.4075
143.04 | 6.34 | 29.29 | 0.05778 | 721.3926
143.54 | 6.37 | 29.33 | 0.05841 | 722.3778
144.04 | 6.41 | 29.38 | 0.05905 | 723.6093
144.54 | 6.44 | 29.42 | 0.05969 | 724.5945
145.04 | 6.47 | 29.46 | 0.06034 | 725.5796
145.54 | 6.51 | 29.5 | 0.06099 | 726.5648
146.04 | 6.54 | 29.54 | 0.06164 | 727.55
146.54 | 6.57 | 29.58 | 0.06229 | 728.5351
147.04 | 6.61 | 29.62 | 0.06294 | 729.5203
147.54 | 6.64 | 29.65 | 0.0636 | 730.2592
148.04 | 6.67 | 29.69 | 0.06427 | 731.2444
148.54 | 6.71 | 29.72 | 0.06494 | 731.9832
149.04 | 6.74 | 29.76 | 0.06561 | 732.9684
149.54 | 6.77 | 29.8 | 0.06628 | 733.9536
150.04 | 6.81 | 29.82 | 0.06696 | 734.4462
150.54 | 6.84 | 29.85 | 0.06763 | 735.1851
151.04 | 6.87 | 29.89 | 0.06831 | 736.1702
151.54 | 6.91 | 29.91 | 0.06899 | 736.6628
152.04 | 6.94 | 29.95 | 0.06967 | 737.648
152.54 | 6.97 | 29.97 | 0.07036 | 738.1406
153.04 | 7.01 | 30 | 0.07105 | 738.8795
153.54 | 7.04 | 30.02 | 0.07175 | 739.372
154.04 | 7.07 | 30.05 | 0.07243 | 740.1109
154.54 | 7.11 | 30.07 | 0.07314 | 740.6035
155.04 | 7.14 | 30.1 | 0.07385 | 741.3424
155.54 | 7.17 | 30.12 | 0.07455 | 741.835
156.04 | 7.21 | 30.14 | 0.07525 | 742.3276
156.54 | 7.24 | 30.17 | 0.07596 | 743.0664
157.04 | 7.27 | 30.19 | 0.07667 | 743.559
157.54 | 7.31 | 30.21 | 0.0774 | 744.0516
158.04 | 7.34 | 30.23 | 0.0781 | 744.5442
158.54 | 7.37 | 30.25 | 0.07881 | 745.0368
159.04 | 7.41 | 30.27 | 0.07955 | 745.5294
159.35 | 7.43 | 30.28 | 0.08 | 745.7757
159.35 | 7.43 | 30.28 | 0.08001 | 745.7757
159.4 | 7.43 | 30.27 | 0.08007 | 745.5294
159.9 | 7.4 | 28.86 | 0.08008 | 710.802
160.4 | 7.36 | 27.54 | 0.07989 | 678.2913
160.9 | 7.33 | 26.32 | 0.07971 | 648.2436
161.4 | 7.3 | 25.14 | 0.07952 | 619.181
161.9 | 7.26 | 23.99 | 0.07933 | 590.8573
162.4 | 7.23 | 22.85 | 0.07915 | 562.7799
162.9 | 7.2 | 21.73 | 0.07896 | 535.195
163.4 | 7.16 | 20.62 | 0.07877 | 507.8565
163.9 | 7.13 | 19.55 | 0.07859 | 481.5031
164.4 | 7.1 | 18.49 | 0.07842 | 455.396
164.9 | 7.06 | 17.47 | 0.07824 | 430.2741
165.4 | 7.03 | 16.46 | 0.07807 | 405.3985
165.9 | 7 | 15.49 | 0.0779 | 381.5081
166.4 | 6.96 | 14.56 | 0.07774 | 358.6028
166.9 | 6.93 | 13.66 | 0.07757 | 336.4364
167.4 | 6.9 | 12.84 | 0.07743 | 316.2404
167.9 | 6.86 | 12.18 | 0.0773 | 299.9851
168.4 | 6.83 | 11.74 | 0.07722 | 289.1482
168.9 | 6.8 | 11.41 | 0.07716 | 281.0205
169.4 | 6.76 | 11.1 | 0.07709 | 273.3854
169.9 | 6.73 | 10.78 | 0.07703 | 265.504
170.4 | 6.7 | 10.48 | 0.07697 | 258.1152
170.9 | 6.66 | 10.18 | 0.07691 | 250.7264
171.4 | 6.63 | 9.875 | 0.07684 | 243.2145
171.9 | 6.6 | 9.575 | 0.07679 | 235.8257
172.4 | 6.56 | 9.284 | 0.07672 | 228.6586
172.9 | 6.53 | 8.993 | 0.07666 | 221.4914
173.4 | 6.5 | 8.709 | 0.07661 | 214.4967
173.9 | 6.46 | 8.417 | 0.07655 | 207.3049
174.4 | 6.43 | 8.125 | 0.07649 | 200.1132
174.9 | 6.4 | 7.84 | 0.07643 | 193.0938
175.4 | 6.36 | 7.557 | 0.07637 | 186.1237
175.9 | 6.33 | 7.278 | 0.0763 | 179.2522
176.4 | 6.3 | 6.998 | 0.07624 | 172.3559
176.9 | 6.26 | 6.718 | 0.07618 | 165.4597
177.4 | 6.23 | 6.439 | 0.07611 | 158.5882
177.9 | 6.2 | 6.163 | 0.07605 | 151.7905
178.4 | 6.16 | 5.892 | 0.07599 | 145.1159
178.9 | 6.13 | 5.624 | 0.07593 | 138.5153
179.4 | 6.1 | 5.366 | 0.07587 | 132.1609
179.9 | 6.06 | 5.108 | 0.07581 | 125.8065
180.4 | 6.03 | 4.853 | 0.07575 | 119.5261
180.9 | 6 | 4.597 | 0.07569 | 113.221
181.4 | 5.96 | 4.347 | 0.07562 | 107.0636
181.9 | 5.93 | 4.104 | 0.07556 | 101.0787
182.4 | 5.9 | 3.866 | 0.0755 | 95.21693
182.9 | 5.86 | 3.633 | 0.07544 | 89.4783
183.4 | 5.83 | 3.409 | 0.07539 | 83.96134
183.9 | 5.8 | 3.184 | 0.07533 | 78.41974
184.4 | 5.76 | 2.969 | 0.07527 | 73.12444
184.9 | 5.73 | 2.757 | 0.07521 | 67.90302
185.4 | 5.7 | 2.545 | 0.07516 | 62.68161
185.9 | 5.66 | 2.346 | 0.0751 | 57.78037
186.4 | 5.63 | 2.151 | 0.07505 | 52.97766
186.9 | 5.6 | 1.961 | 0.075 | 48.29809
187.4 | 5.56 | 1.777 | 0.07494 | 43.76629
187.9 | 5.53 | 1.598 | 0.07489 | 39.35765
188.4 | 5.5 | 1.434 | 0.07484 | 35.31844
188.9 | 5.46 | 1.274 | 0.07479 | 31.37775
189.4 | 5.43 | 1.118 | 0.07475 | 27.53557
189.79 | 5.4 | 0.9995 | 0.0747 | 24.617
189.79 | 5.4 | 0.9989 | 0.0747 | 24.60222
189.79 | 5.4 | 0.9984 | 0.0747 | 24.58991
190.29 | 5.44 | 1.902 | 0.07483 | 46.84496
190.79 | 5.47 | 2.859 | 0.07498 | 70.41521
191.29 | 5.5 | 3.696 | 0.0751 | 91.02995
191.79 | 5.54 | 4.164 | 0.07517 | 102.5565
192.29 | 5.57 | 4.591 | 0.07525 | 113.0732
192.79 | 5.6 | 5.02 | 0.07531 | 123.6392
193.29 | 5.64 | 5.451 | 0.07538 | 134.2544
193.79 | 5.67 | 5.885 | 0.07545 | 144.9435
194.29 | 5.7 | 6.327 | 0.07552 | 155.8297
194.79 | 5.74 | 6.771 | 0.0756 | 166.7651
195.29 | 5.77 | 7.215 | 0.07566 | 177.7005
195.79 | 5.8 | 7.661 | 0.07574 | 188.6852
196.29 | 5.84 | 8.107 | 0.07581 | 199.6699
196.79 | 5.87 | 8.56 | 0.07589 | 210.8269
197.29 | 5.9 | 9.01 | 0.07596 | 221.9101
197.79 | 5.94 | 9.459 | 0.07605 | 232.9687
198.29 | 5.97 | 9.904 | 0.07611 | 243.9287
198.79 | 6 | 10.36 | 0.0762 | 255.1597
199.29 | 6.04 | 10.8 | 0.07627 | 265.9966
199.79 | 6.07 | 11.25 | 0.07634 | 277.0798
200.29 | 6.1 | 11.69 | 0.07641 | 287.9167
200.79 | 6.14 | 12.14 | 0.07649 | 298.9999
201.29 | 6.17 | 12.6 | 0.07657 | 310.3294
201.79 | 6.2 | 13.05 | 0.07665 | 321.4126
202.29 | 6.24 | 13.51 | 0.07673 | 332.742
202.79 | 6.27 | 13.96 | 0.0768 | 343.8252
203.29 | 6.3 | 14.42 | 0.07688 | 355.1547
203.79 | 6.34 | 14.88 | 0.07696 | 366.4842
204.29 | 6.37 | 15.34 | 0.07704 | 377.8137
204.79 | 6.4 | 15.81 | 0.07712 | 389.3895
205.29 | 6.44 | 16.27 | 0.07721 | 400.719
205.79 | 6.47 | 16.74 | 0.07729 | 412.2947
206.29 | 6.5 | 17.22 | 0.07737 | 424.1168
206.79 | 6.54 | 17.68 | 0.07745 | 435.4463
207.29 | 6.57 | 18.16 | 0.07754 | 447.2684
207.79 | 6.6 | 18.64 | 0.07763 | 459.0904
208.29 | 6.64 | 19.11 | 0.07772 | 470.6662
208.79 | 6.67 | 19.59 | 0.0778 | 482.4883
209.29 | 6.7 | 20.07 | 0.07788 | 494.3104
209.79 | 6.74 | 20.55 | 0.07798 | 506.1324
210.29 | 6.77 | 21.04 | 0.07807 | 518.2008
210.79 | 6.8 | 21.52 | 0.07816 | 530.0229
211.29 | 6.84 | 22 | 0.07825 | 541.8449
211.79 | 6.87 | 22.49 | 0.07834 | 553.9133
212.29 | 6.9 | 22.97 | 0.07844 | 565.7354
212.79 | 6.94 | 23.45 | 0.07855 | 577.5574
213.29 | 6.97 | 23.94 | 0.07864 | 589.6258
213.79 | 7 | 24.42 | 0.07875 | 601.4479
214.29 | 7.04 | 24.89 | 0.07885 | 613.0237
214.79 | 7.07 | 25.38 | 0.07896 | 625.092
215.29 | 7.1 | 25.85 | 0.07907 | 636.6678
215.79 | 7.14 | 26.32 | 0.07918 | 648.2436
216.29 | 7.17 | 26.79 | 0.07929 | 659.8194
216.79 | 7.2 | 27.24 | 0.07941 | 670.9025
217.29 | 7.24 | 27.68 | 0.07954 | 681.7394
217.79 | 7.27 | 28.13 | 0.07967 | 692.8226
218.29 | 7.3 | 28.55 | 0.07982 | 703.167
218.79 | 7.34 | 28.96 | 0.07997 | 713.265
219.29 | 7.37 | 29.33 | 0.08014 | 722.3778
219.79 | 7.4 | 29.66 | 0.08036 | 730.5055
220.29 | 7.44 | 29.94 | 0.08063 | 737.4017
220.79 | 7.47 | 30.14 | 0.08098 | 742.3276
221.29 | 7.5 | 30.28 | 0.0814 | 745.7757
221.79 | 7.54 | 30.36 | 0.0819 | 747.746
222.29 | 7.57 | 30.4 | 0.08246 | 748.7312
222.79 | 7.6 | 30.41 | 0.08309 | 748.9775
223.29 | 7.64 | 30.42 | 0.08372 | 749.2238
223.79 | 7.67 | 30.42 | 0.08439 | 749.2238
224.29 | 7.7 | 30.43 | 0.08509 | 749.4701
224.79 | 7.74 | 30.43 | 0.08579 | 749.4701
225.29 | 7.77 | 30.44 | 0.0865 | 749.7164
225.79 | 7.8 | 30.44 | 0.08723 | 749.7164
226.29 | 7.84 | 30.45 | 0.08796 | 749.9626
226.79 | 7.87 | 30.45 | 0.08869 | 749.9626
227.29 | 7.9 | 30.46 | 0.08944 | 750.2089
227.79 | 7.94 | 30.47 | 0.09019 | 750.4552
228.29 | 7.97 | 30.48 | 0.09093 | 750.7015
228.79 | 8 | 30.49 | 0.0917 | 750.9478
229.29 | 8.04 | 30.5 | 0.09246 | 751.1941
229.79 | 8.07 | 30.5 | 0.09322 | 751.1941
230.29 | 8.1 | 30.52 | 0.09398 | 751.6867
230.79 | 8.14 | 30.52 | 0.09475 | 751.6867
231.29 | 8.17 | 30.53 | 0.09553 | 751.933
231.79 | 8.2 | 30.54 | 0.09631 | 752.1793
232.29 | 8.24 | 30.54 | 0.09708 | 752.1793
232.79 | 8.27 | 30.55 | 0.09786 | 752.4256
233.29 | 8.3 | 30.56 | 0.09865 | 752.6719
233.79 | 8.34 | 30.57 | 0.09943 | 752.9182
234.29 | 8.37 | 30.57 | 0.1002 | 752.9182
234.79 | 8.4 | 30.58 | 0.101 | 753.1645
235.29 | 8.44 | 30.59 | 0.1018 | 753.4108
235.79 | 8.47 | 30.59 | 0.1026 | 753.4108
236.29 | 8.5 | 30.59 | 0.1033 | 753.4108
236.79 | 8.54 | 30.6 | 0.1041 | 753.657
237.29 | 8.57 | 30.6 | 0.1049 | 753.657
237.79 | 8.6 | 30.61 | 0.1057 | 753.9033
238.29 | 8.64 | 30.61 | 0.1065 | 753.9033
238.79 | 8.67 | 30.61 | 0.1073 | 753.9033
239.29 | 8.7 | 30.61 | 0.1081 | 753.9033
239.79 | 8.74 | 30.62 | 0.1089 | 754.1496
240.29 | 8.77 | 30.62 | 0.1097 | 754.1496
240.79 | 8.8 | 30.62 | 0.1105 | 754.1496
241.29 | 8.84 | 30.62 | 0.1113 | 754.1496
241.79 | 8.87 | 30.62 | 0.1122 | 754.1496
242.29 | 8.9 | 30.62 | 0.113 | 754.1496
242.79 | 8.94 | 30.62 | 0.1138 | 754.1496
243.29 | 8.97 | 30.62 | 0.1146 | 754.1496
243.79 | 9 | 30.62 | 0.1154 | 754.1496
244.29 | 9.04 | 30.61 | 0.1162 | 753.9033
244.79 | 9.07 | 30.61 | 0.1171 | 753.9033
245.29 | 9.1 | 30.61 | 0.1179 | 753.9033
245.79 | 9.14 | 30.61 | 0.1187 | 753.9033
246.29 | 9.17 | 30.62 | 0.1195 | 754.1496
246.79 | 9.2 | 30.62 | 0.1203 | 754.1496
247.29 | 9.24 | 30.6 | 0.1212 | 753.657
247.79 | 9.27 | 30.6 | 0.122 | 753.657
248.29 | 9.3 | 30.59 | 0.1228 | 753.4108
248.79 | 9.34 | 30.58 | 0.1237 | 753.1645
249.29 | 9.37 | 30.57 | 0.1245 | 752.9182
249.79 | 9.4 | 30.57 | 0.1253 | 752.9182
250.29 | 9.44 | 30.57 | 0.1262 | 752.9182
250.79 | 9.47 | 30.57 | 0.127 | 752.9182
251.29 | 9.5 | 30.56 | 0.1278 | 752.6719
251.79 | 9.54 | 30.56 | 0.1287 | 752.6719
252.29 | 9.57 | 30.55 | 0.1295 | 752.4256
252.79 | 9.6 | 30.54 | 0.1304 | 752.1793
253.29 | 9.64 | 30.54 | 0.1312 | 752.1793
253.79 | 9.67 | 30.53 | 0.132 | 751.933
254.29 | 9.7 | 30.52 | 0.1329 | 751.6867
254.79 | 9.74 | 30.52 | 0.1337 | 751.6867
255.29 | 9.77 | 30.51 | 0.1346 | 751.4404
255.79 | 9.8 | 30.51 | 0.1354 | 751.4404
256.29 | 9.84 | 30.5 | 0.1363 | 751.1941
256.79 | 9.87 | 30.49 | 0.1371 | 750.9478
257.29 | 9.9 | 30.48 | 0.138 | 750.7015
257.79 | 9.94 | 30.47 | 0.1388 | 750.4552
258.29 | 9.97 | 30.46 | 0.1397 | 750.2089
258.79 | 10 | 30.46 | 0.1405 | 750.2089
259.29 | 10.04 | 30.44 | 0.1414 | 749.7164
259.79 | 10.07 | 30.44 | 0.1422 | 749.7164
260.29 | 10.1 | 30.43 | 0.1431 | 749.4701
260.79 | 10.14 | 30.41 | 0.1439 | 748.9775
261.29 | 10.17 | 30.4 | 0.1448 | 748.7312
261.79 | 10.2 | 30.39 | 0.1456 | 748.4849
262.29 | 10.24 | 30.38 | 0.1465 | 748.2386
262.79 | 10.27 | 30.37 | 0.1473 | 747.9923
263.29 | 10.3 | 30.36 | 0.1482 | 747.746
263.79 | 10.34 | 30.35 | 0.149 | 747.4997
264.29 | 10.37 | 30.34 | 0.1499 | 747.2534
264.79 | 10.4 | 30.32 | 0.1507 | 746.7608
265.29 | 10.44 | 30.33 | 0.1515 | 747.0071
265.79 | 10.47 | 30.3 | 0.1524 | 746.2683
266.29 | 10.5 | 30.29 | 0.1532 | 746.022
266.79 | 10.54 | 30.24 | 0.1541 | 744.7905
267.29 | 10.57 | 30.26 | 0.1549 | 745.2831
267.79 | 10.6 | 30.24 | 0.1557 | 744.7905
268.29 | 10.64 | 30.23 | 0.1566 | 744.5442
268.79 | 10.67 | 30.22 | 0.1574 | 744.2979
269.29 | 10.7 | 30.2 | 0.1583 | 743.8053
269.79 | 10.74 | 30.19 | 0.1591 | 743.559
270.29 | 10.77 | 30.18 | 0.1599 | 743.3127
270.79 | 10.8 | 30.16 | 0.1608 | 742.8201
271.29 | 10.84 | 30.15 | 0.1616 | 742.5739
271.79 | 10.87 | 30.13 | 0.1624 | 742.0813
272.29 | 10.9 | 30.11 | 0.1633 | 741.5887
272.79 | 10.94 | 30.1 | 0.1641 | 741.3424
273.29 | 10.97 | 30.08 | 0.1649 | 740.8498
273.79 | 11 | 30.06 | 0.1658 | 740.3572
274.29 | 11.04 | 30.05 | 0.1666 | 740.1109
274.79 | 11.07 | 30.03 | 0.1674 | 739.6183
275.29 | 11.1 | 30.01 | 0.1683 | 739.1258
275.79 | 11.14 | 30 | 0.1691 | 738.8795
276.29 | 11.17 | 29.98 | 0.1699 | 738.3869
276.79 | 11.2 | 29.96 | 0.1707 | 737.8943
277.29 | 11.24 | 29.94 | 0.1716 | 737.4017
277.79 | 11.27 | 29.92 | 0.1724 | 736.9091
278.29 | 11.3 | 29.91 | 0.1732 | 736.6628
278.79 | 11.34 | 29.89 | 0.174 | 736.1702
279.29 | 11.37 | 29.87 | 0.1749 | 735.6776
279.79 | 11.4 | 29.85 | 0.1757 | 735.1851
280.29 | 11.44 | 29.83 | 0.1765 | 734.6925
280.79 | 11.47 | 29.81 | 0.1774 | 734.1999
281.29 | 11.5 | 29.79 | 0.1782 | 733.7073
281.79 | 11.54 | 29.76 | 0.1791 | 732.9684
282.29 | 11.57 | 29.74 | 0.1799 | 732.4758
282.79 | 11.6 | 29.72 | 0.1808 | 731.9832
283.29 | 11.64 | 29.69 | 0.1817 | 731.2444
283.79 | 11.67 | 29.67 | 0.1826 | 730.7518
284.29 | 11.7 | 29.64 | 0.1835 | 730.0129
284.79 | 11.74 | 29.62 | 0.1844 | 729.5203
285.29 | 11.77 | 29.59 | 0.1854 | 728.7814
285.79 | 11.8 | 29.56 | 0.1864 | 728.0426
286.29 | 11.84 | 29.53 | 0.1874 | 727.3037
286.79 | 11.87 | 29.49 | 0.1884 | 726.3185
287.29 | 11.9 | 29.46 | 0.1895 | 725.5796
287.79 | 11.94 | 29.42 | 0.1906 | 724.5945
288.29 | 11.97 | 29.38 | 0.1917 | 723.6093
288.79 | 12 | 29.33 | 0.1928 | 722.3778
289.29 | 12.04 | 29.28 | 0.194 | 721.1464
289.79 | 12.07 | 29.23 | 0.1953 | 719.9149
290.29 | 12.1 | 29.18 | 0.1965 | 718.6834
290.79 | 12.14 | 29.12 | 0.1978 | 717.2057
291.29 | 12.17 | 29.06 | 0.1991 | 715.7279
291.79 | 12.2 | 28.99 | 0.2004 | 714.0038
292.29 | 12.24 | 28.93 | 0.2017 | 712.5261
292.79 | 12.27 | 28.86 | 0.2031 | 710.802
293.29 | 12.3 | 28.78 | 0.2044 | 708.8317
293.79 | 12.34 | 28.71 | 0.2058 | 707.1076
294.29 | 12.37 | 28.64 | 0.2071 | 705.3836
294.79 | 12.4 | 28.56 | 0.2085 | 703.4132
295.29 | 12.44 | 28.48 | 0.2099 | 701.4429
295.79 | 12.47 | 28.4 | 0.2112 | 699.4726
296.29 | 12.5 | 28.32 | 0.2126 | 697.5022
296.79 | 12.54 | 28.24 | 0.214 | 695.5319
297.29 | 12.57 | 28.15 | 0.2153 | 693.3152
297.79 | 12.6 | 28.06 | 0.2167 | 691.0986
298.29 | 12.64 | 27.97 | 0.2181 | 688.8819
298.79 | 12.67 | 27.89 | 0.2195 | 686.9116
299.29 | 12.7 | 27.79 | 0.2209 | 684.4487
299.79 | 12.74 | 27.7 | 0.2222 | 682.232
300.29 | 12.77 | 27.6 | 0.2236 | 679.7691
300.79 | 12.8 | 27.5 | 0.225 | 677.3062
301.29 | 12.84 | 27.4 | 0.2264 | 674.8432
301.79 | 12.87 | 27.3 | 0.2278 | 672.3803
302.29 | 12.9 | 27.2 | 0.2292 | 669.9174
302.79 | 12.94 | 27.09 | 0.2306 | 667.2082
303.29 | 12.97 | 26.98 | 0.232 | 664.4989
303.79 | 13 | 26.87 | 0.2334 | 661.7897
304.29 | 13.04 | 26.76 | 0.2348 | 659.0805
304.79 | 13.07 | 26.64 | 0.2362 | 656.125
305.29 | 13.1 | 26.52 | 0.2376 | 653.1694
305.79 | 13.14 | 26.4 | 0.239 | 650.2139
306.29 | 13.17 | 26.27 | 0.2405 | 647.0121
306.79 | 13.2 | 26.15 | 0.2419 | 644.0566
307.29 | 13.24 | 26.02 | 0.2433 | 640.8548
307.79 | 13.27 | 25.89 | 0.2447 | 637.653
308.29 | 13.3 | 25.75 | 0.2461 | 634.2049
308.79 | 13.34 | 25.61 | 0.2476 | 630.7568
309.29 | 13.37 | 25.47 | 0.249 | 627.3087
309.79 | 13.4 | 25.33 | 0.2504 | 623.8606
310.29 | 13.44 | 25.18 | 0.2519 | 620.1662
310.79 | 13.47 | 25.02 | 0.2533 | 616.2255
311.29 | 13.5 | 24.86 | 0.2548 | 612.2848
311.79 | 13.54 | 24.69 | 0.2563 | 608.0978
312.29 | 13.57 | 24.51 | 0.2577 | 603.6645
312.79 | 13.6 | 24.31 | 0.2592 | 598.7387
312.93 | 13.61 | 14.38 | 0.2711 | 354.1696

## C02C7075_1
System ID |  | 4483C11306J
Method name only |  | Tension_Round_NEW
Test type |  | Tension
Sample file name |  | C02C7075
Last test date |  | Monday, September 16, 2024
Last test time |  | 15:41
Course |  | CEE 300
Lab Section Number |  | AB02
Group |  | C
Material |  | 7075
Heat Treatment
Other Information
Crosshead Speed | (mm/min) | 4
Geometry |  | Circular
Gage Diameter | (mm) | 7.13
Grip Diameter | (mm) | 12.68
Rockwell Hardness |  | 86.7
Rockwell Scale |  | HRB
Extensometer Gage Length | (mm) | 25.4
Final Gage Diameter | (mm) | 0
Fracture Notes and Location |  | cup and cone
Notes During Test
Results Table 1
1
Maximum Force | (kN) | 22.55
Maximum Strain | (%) | 17.22
Time | Displacement | Force | Strain 1 | Engineering Stress | params |  | Elasticmod
(s) | (mm) | (kN) | (mm/mm) | MPa | Ultimate Str | Fracture | GPa | MPa
0 | 0 | 0 | 0 | 0 | 564.7778 | 519.4453 | 2633947.66 | 2633.9
0.5 | 0.03 | 0.566 | 0.0002129 | 14.1758
1 | 0.07 | 1.137 | 0.0004106 | 28.47682
1.5 | 0.1 | 1.504 | 0.0005459 | 37.66855
2 | 0.13 | 1.787 | 0.0006499 | 44.75645
2.5 | 0.17 | 2.029 | 0.0007368 | 50.81748
3 | 0.2 | 2.244 | 0.000815 | 56.20228
3.5 | 0.23 | 2.442 | 0.0008938 | 61.1613
4 | 0.27 | 2.619 | 0.0009519 | 65.59437
4.5 | 0.3 | 2.784 | 0.001012 | 69.72689
5 | 0.33 | 2.952 | 0.001066 | 73.93455
5.5 | 0.37 | 3.122 | 0.001134 | 78.19229
6 | 0.4 | 3.29 | 0.001192 | 82.39995
6.5 | 0.43 | 3.461 | 0.00125 | 86.68275
7 | 0.47 | 3.626 | 0.001318 | 90.81527
7.5 | 0.5 | 3.788 | 0.001375 | 94.87265
8 | 0.53 | 3.95 | 0.001436 | 98.93003
8.5 | 0.57 | 4.111 | 0.001497 | 102.9624
9 | 0.6 | 4.275 | 0.001558 | 107.0698
9.5 | 0.63 | 4.444 | 0.001635 | 111.3025
10 | 0.67 | 4.61 | 0.001695 | 115.4601
10.5 | 0.7 | 4.78 | 0.001766 | 119.7179
11 | 0.73 | 4.955 | 0.001833 | 124.1008
11.5 | 0.77 | 5.132 | 0.00191 | 128.5339
12 | 0.8 | 5.314 | 0.00199 | 133.0922
12.5 | 0.83 | 5.499 | 0.002064 | 137.7256
13 | 0.87 | 5.685 | 0.002146 | 142.3841
13.5 | 0.9 | 5.878 | 0.002223 | 147.2179
14 | 0.93 | 6.082 | 0.002303 | 152.3272
14.5 | 0.97 | 6.273 | 0.002379 | 157.1109
15 | 1 | 6.472 | 0.002456 | 162.095
15.5 | 1.03 | 6.674 | 0.00253 | 167.1542
16 | 1.07 | 6.881 | 0.002603 | 172.3386
16.5 | 1.1 | 7.09 | 0.002685 | 177.5731
17 | 1.13 | 7.3 | 0.002752 | 182.8327
17.5 | 1.17 | 7.514 | 0.002867 | 188.1925
18 | 1.2 | 7.732 | 0.002937 | 193.6524
18.5 | 1.23 | 7.95 | 0.002991 | 199.1123
19 | 1.27 | 8.17 | 0.003076 | 204.6224
19.5 | 1.3 | 8.393 | 0.003164 | 210.2075
20 | 1.33 | 8.618 | 0.003247 | 215.8428
20.5 | 1.37 | 8.845 | 0.003328 | 221.5281
21 | 1.4 | 9.074 | 0.003407 | 227.2636
21.5 | 1.43 | 9.301 | 0.003497 | 232.9489
22 | 1.47 | 9.536 | 0.003584 | 238.8346
22.5 | 1.5 | 9.77 | 0.003669 | 244.6953
23 | 1.53 | 10.01 | 0.003752 | 250.7062
23.5 | 1.57 | 10.24 | 0.003841 | 256.4667
24 | 1.6 | 10.48 | 0.003928 | 262.4777
24.5 | 1.63 | 10.72 | 0.004023 | 268.4886
25 | 1.67 | 10.96 | 0.004113 | 274.4995
25.5 | 1.7 | 11.2 | 0.004196 | 280.5105
26 | 1.73 | 11.44 | 0.00429 | 286.5214
26.5 | 1.77 | 11.68 | 0.004382 | 292.5324
27 | 1.8 | 11.93 | 0.004478 | 298.7937
27.5 | 1.83 | 12.18 | 0.004566 | 305.0551
28 | 1.87 | 12.43 | 0.004659 | 311.3165
28.5 | 1.9 | 12.67 | 0.004754 | 317.3275
29 | 1.93 | 12.92 | 0.004856 | 323.5889
29.5 | 1.97 | 13.17 | 0.004947 | 329.8503
30 | 2 | 13.42 | 0.005043 | 336.1117
30.5 | 2.03 | 13.68 | 0.005136 | 342.6235
31 | 2.07 | 13.93 | 0.005232 | 348.8849
31.5 | 2.1 | 14.18 | 0.005328 | 355.1463
32 | 2.13 | 14.44 | 0.005433 | 361.6581
32.5 | 2.17 | 14.7 | 0.005526 | 368.17
33 | 2.2 | 14.95 | 0.005625 | 374.4314
33.5 | 2.23 | 15.21 | 0.005731 | 380.9432
34 | 2.27 | 15.47 | 0.00583 | 387.4551
34.5 | 2.3 | 15.73 | 0.00593 | 393.9669
35 | 2.33 | 15.99 | 0.006031 | 400.4788
35.5 | 2.37 | 16.25 | 0.006131 | 406.9906
36 | 2.4 | 16.51 | 0.006234 | 413.5025
36.5 | 2.43 | 16.77 | 0.006344 | 420.0143
37 | 2.47 | 17.03 | 0.006448 | 426.5262
37.5 | 2.5 | 17.3 | 0.006555 | 433.2885
38 | 2.53 | 17.56 | 0.006665 | 439.8003
38.5 | 2.57 | 17.82 | 0.006776 | 446.3122
39 | 2.6 | 18.08 | 0.006889 | 452.8241
39.5 | 2.63 | 18.35 | 0.007005 | 459.5864
40 | 2.67 | 18.61 | 0.007118 | 466.0982
40.5 | 2.7 | 18.87 | 0.007241 | 472.6101
41 | 2.73 | 19.12 | 0.007388 | 478.8715
41.5 | 2.77 | 19.37 | 0.007539 | 485.1328
42 | 2.8 | 19.6 | 0.007737 | 490.8933
42.5 | 2.83 | 19.81 | 0.007983 | 496.1529
43 | 2.87 | 19.99 | 0.008313 | 500.6611
43.5 | 2.9 | 20.14 | 0.008741 | 504.4179
44 | 2.93 | 20.26 | 0.009238 | 507.4234
44.5 | 2.97 | 20.37 | 0.009797 | 510.1784
45 | 3 | 20.47 | 0.01041 | 512.683
45.5 | 3.03 | 20.55 | 0.01107 | 514.6866
46 | 3.07 | 20.62 | 0.01174 | 516.4398
46.5 | 3.1 | 20.68 | 0.01244 | 517.9426
47 | 3.13 | 20.74 | 0.01319 | 519.4453
47.5 | 3.17 | 20.79 | 0.01394 | 520.6976
48 | 3.2 | 20.84 | 0.01474 | 521.9498
48.5 | 3.23 | 20.88 | 0.01553 | 522.9517
49 | 3.27 | 20.93 | 0.01633 | 524.2039
49.5 | 3.3 | 20.97 | 0.01714 | 525.2058
50 | 3.33 | 21.01 | 0.01795 | 526.2076
50.5 | 3.37 | 21.04 | 0.01877 | 526.959
51 | 3.4 | 21.08 | 0.0196 | 527.9608
51.5 | 3.43 | 21.11 | 0.02042 | 528.7122
52 | 3.47 | 21.15 | 0.02123 | 529.714
52.5 | 3.5 | 21.18 | 0.02204 | 530.4653
53 | 3.53 | 21.21 | 0.02286 | 531.2167
53.5 | 3.57 | 21.25 | 0.02366 | 532.2185
54 | 3.6 | 21.27 | 0.02447 | 532.7194
54.5 | 3.63 | 21.3 | 0.02528 | 533.4708
55 | 3.67 | 21.33 | 0.02607 | 534.2222
55.5 | 3.7 | 21.36 | 0.02688 | 534.9735
56 | 3.73 | 21.39 | 0.0277 | 535.7249
56.5 | 3.77 | 21.42 | 0.0285 | 536.4763
57 | 3.8 | 21.45 | 0.0293 | 537.2276
57.5 | 3.83 | 21.47 | 0.0301 | 537.7286
58 | 3.87 | 21.5 | 0.0309 | 538.4799
58.5 | 3.9 | 21.53 | 0.03171 | 539.2313
59 | 3.93 | 21.55 | 0.03251 | 539.7322
59.5 | 3.97 | 21.58 | 0.03332 | 540.4836
60 | 4 | 21.6 | 0.03412 | 540.9845
60.5 | 4.03 | 21.62 | 0.03491 | 541.4854
61 | 4.07 | 21.65 | 0.03573 | 542.2368
61.5 | 4.1 | 21.67 | 0.03654 | 542.7377
62 | 4.13 | 21.7 | 0.03734 | 543.489
62.5 | 4.17 | 21.72 | 0.03815 | 543.99
63 | 4.2 | 21.74 | 0.03896 | 544.4909
63.5 | 4.23 | 21.77 | 0.03977 | 545.2422
64 | 4.27 | 21.79 | 0.0406 | 545.7431
64.5 | 4.3 | 21.81 | 0.0414 | 546.2441
65 | 4.33 | 21.83 | 0.04223 | 546.745
65.5 | 4.37 | 21.85 | 0.04305 | 547.2459
66 | 4.4 | 21.87 | 0.04387 | 547.7468
66.5 | 4.43 | 21.89 | 0.04469 | 548.2477
67 | 4.47 | 21.91 | 0.04551 | 548.7486
67.5 | 4.5 | 21.93 | 0.04634 | 549.2495
68 | 4.53 | 21.95 | 0.04717 | 549.7504
68.5 | 4.57 | 21.97 | 0.048 | 550.2513
69 | 4.6 | 21.98 | 0.04884 | 550.5018
69.5 | 4.63 | 22 | 0.04967 | 551.0027
70 | 4.67 | 22.02 | 0.0505 | 551.5036
70.5 | 4.7 | 22.04 | 0.05134 | 552.0045
71 | 4.73 | 22.06 | 0.0522 | 552.5055
71.5 | 4.77 | 22.07 | 0.05304 | 552.7559
72 | 4.8 | 22.09 | 0.05388 | 553.2568
72.5 | 4.83 | 22.1 | 0.05473 | 553.5073
73 | 4.87 | 22.12 | 0.05559 | 554.0082
73.5 | 4.9 | 22.13 | 0.05645 | 554.2586
74 | 4.93 | 22.15 | 0.0573 | 554.7596
74.5 | 4.97 | 22.17 | 0.05816 | 555.2605
75 | 5 | 22.18 | 0.05903 | 555.5109
75.5 | 5.03 | 22.19 | 0.05988 | 555.7614
76 | 5.07 | 22.21 | 0.06076 | 556.2623
76.5 | 5.1 | 22.22 | 0.06162 | 556.5127
77 | 5.13 | 22.24 | 0.06249 | 557.0137
77.5 | 5.17 | 22.25 | 0.06336 | 557.2641
78 | 5.2 | 22.26 | 0.06424 | 557.5146
78.5 | 5.23 | 22.27 | 0.06512 | 557.765
79 | 5.27 | 22.29 | 0.06601 | 558.2659
79.5 | 5.3 | 22.3 | 0.06689 | 558.5164
80 | 5.33 | 22.31 | 0.06777 | 558.7668
80.5 | 5.37 | 22.32 | 0.06868 | 559.0173
81 | 5.4 | 22.33 | 0.06956 | 559.2678
81.5 | 5.43 | 22.35 | 0.07046 | 559.7687
82 | 5.47 | 22.36 | 0.07137 | 560.0191
82.5 | 5.5 | 22.37 | 0.07227 | 560.2696
83 | 5.53 | 22.38 | 0.07319 | 560.52
83.5 | 5.57 | 22.39 | 0.07409 | 560.7705
84 | 5.6 | 22.4 | 0.07502 | 561.0209
84.5 | 5.63 | 22.4 | 0.07593 | 561.0209
85 | 5.67 | 22.42 | 0.07686 | 561.5219
85.5 | 5.7 | 22.42 | 0.07779 | 561.5219
86 | 5.73 | 22.43 | 0.07873 | 561.7723
86.5 | 5.77 | 22.44 | 0.07967 | 562.0228
87 | 5.8 | 22.45 | 0.08062 | 562.2732
87.5 | 5.83 | 22.46 | 0.08156 | 562.5237
88 | 5.87 | 22.46 | 0.08252 | 562.5237
88.5 | 5.9 | 22.47 | 0.08348 | 562.7741
89 | 5.93 | 22.48 | 0.08444 | 563.0246
89.5 | 5.97 | 22.48 | 0.08541 | 563.0246
90 | 6 | 22.49 | 0.08639 | 563.275
90.5 | 6.03 | 22.5 | 0.08737 | 563.5255
91 | 6.07 | 22.5 | 0.08835 | 563.5255
91.5 | 6.1 | 22.51 | 0.08934 | 563.776
92 | 6.13 | 22.51 | 0.09034 | 563.776
92.5 | 6.17 | 22.52 | 0.09134 | 564.0264
93 | 6.2 | 22.52 | 0.09235 | 564.0264
93.5 | 6.23 | 22.53 | 0.09338 | 564.2769
94 | 6.27 | 22.53 | 0.0944 | 564.2769
94.5 | 6.3 | 22.53 | 0.09543 | 564.2769
95 | 6.33 | 22.54 | 0.09646 | 564.5273
95.5 | 6.37 | 22.54 | 0.09752 | 564.5273
96 | 6.4 | 22.54 | 0.09857 | 564.5273
96.5 | 6.43 | 22.54 | 0.09963 | 564.5273
97 | 6.47 | 22.55 | 0.1007 | 564.7778
97.5 | 6.5 | 22.55 | 0.1018 | 564.7778
98 | 6.53 | 22.55 | 0.1029 | 564.7778
98.5 | 6.57 | 22.55 | 0.104 | 564.7778
99 | 6.6 | 22.55 | 0.1051 | 564.7778
99.5 | 6.63 | 22.55 | 0.1062 | 564.7778
100 | 6.67 | 22.55 | 0.1073 | 564.7778
100.5 | 6.7 | 22.55 | 0.1084 | 564.7778
101 | 6.73 | 22.55 | 0.1095 | 564.7778
101.5 | 6.77 | 22.54 | 0.1107 | 564.5273
102 | 6.8 | 22.54 | 0.1118 | 564.5273
102.5 | 6.83 | 22.54 | 0.113 | 564.5273
103 | 6.87 | 22.54 | 0.1141 | 564.5273
103.5 | 6.9 | 22.53 | 0.1153 | 564.2769
104 | 6.93 | 22.52 | 0.1165 | 564.0264
104.5 | 6.97 | 22.52 | 0.1177 | 564.0264
105 | 7 | 22.51 | 0.1189 | 563.776
105.5 | 7.03 | 22.5 | 0.1201 | 563.5255
106 | 7.07 | 22.49 | 0.1213 | 563.275
106.5 | 7.1 | 22.48 | 0.1226 | 563.0246
107 | 7.13 | 22.47 | 0.1238 | 562.7741
107.5 | 7.17 | 22.46 | 0.125 | 562.5237
108 | 7.2 | 22.44 | 0.1263 | 562.0228
108.5 | 7.23 | 22.43 | 0.1275 | 561.7723
109 | 7.27 | 22.41 | 0.1288 | 561.2714
109.5 | 7.3 | 22.4 | 0.1301 | 561.0209
110 | 7.33 | 22.38 | 0.1313 | 560.52
110.5 | 7.37 | 22.36 | 0.1326 | 560.0191
111 | 7.4 | 22.33 | 0.1339 | 559.2678
111.5 | 7.43 | 22.31 | 0.1352 | 558.7668
112 | 7.47 | 22.29 | 0.1365 | 558.2659
112.5 | 7.5 | 22.26 | 0.1378 | 557.5146
113 | 7.53 | 22.23 | 0.1391 | 556.7632
113.5 | 7.57 | 22.2 | 0.1404 | 556.0118
114 | 7.6 | 22.16 | 0.1418 | 555.01
114.5 | 7.63 | 22.13 | 0.1431 | 554.2586
115 | 7.67 | 22.09 | 0.1444 | 553.2568
115.5 | 7.7 | 22.05 | 0.1458 | 552.255
116 | 7.73 | 22 | 0.1471 | 551.0027
116.5 | 7.77 | 21.96 | 0.1485 | 550.0009
117 | 7.8 | 21.91 | 0.1498 | 548.7486
117.5 | 7.83 | 21.86 | 0.1512 | 547.4963
118 | 7.87 | 21.81 | 0.1526 | 546.2441
118.5 | 7.9 | 21.75 | 0.1539 | 544.7413
119 | 7.93 | 21.69 | 0.1553 | 543.2386
119.5 | 7.97 | 21.63 | 0.1567 | 541.7359
120 | 8 | 21.57 | 0.1581 | 540.2331
120.5 | 8.03 | 21.5 | 0.1595 | 538.4799
121 | 8.07 | 21.43 | 0.1609 | 536.7267
121.5 | 8.1 | 21.36 | 0.1622 | 534.9735
122 | 8.13 | 21.28 | 0.1637 | 532.9699
122.5 | 8.17 | 21.2 | 0.1651 | 530.9663
123 | 8.2 | 21.12 | 0.1665 | 528.9626
123.5 | 8.23 | 21.04 | 0.1679 | 526.959
124 | 8.27 | 20.95 | 0.1693 | 524.7049
124.5 | 8.3 | 20.85 | 0.1708 | 522.2003
125 | 8.33 | 20.74 | 0.1722 | 519.4453

## C02L 7075 TENS
System ID |  | 4483C11306J
Method name only |  | Tension_Round_NEW
Test type |  | Tension
Sample file name |  | C02C7075
Last test date |  | Monday, September 16, 2024
Last test time |  | 15:41
Course |  | CEE 300
Lab Section Number |  | AB02
Group |  | C
Material |  | 7075
Heat Treatment
Other Information
Crosshead Speed | (mm/min) | 4
Geometry |  | Circular
Gage Diameter | (mm) | 7.13
Grip Diameter | (mm) | 12.68
Rockwell Hardness |  | 86.7
Rockwell Scale |  | HRB
Extensometer Gage Length | (mm) | 25.4
Final Gage Diameter | (mm) | 0
Fracture Notes and Location |  | cup and cone
Notes During Test
Results Table 1
1
Maximum Force | (kN) | 22.55
Maximum Strain | (%) | 17.22 |  | 22.55
Time | Displacement | Force | Strain 1 | Engineering Stress
(s) | (mm) | (kN) | (mm/mm)
0 | 0 | 0.001626 | 1.493e-05 | 0.04072411
0.5 | 0.03 | 0.566 | 0.0002129 | 14.1758
1 | 0.07 | 1.137 | 0.0004106 | 28.47682
1.5 | 0.1 | 1.504 | 0.0005459 | 37.66855
2 | 0.13 | 1.787 | 0.0006499 | 44.75645
2.5 | 0.17 | 2.029 | 0.0007368 | 50.81748
3 | 0.2 | 2.244 | 0.000815 | 56.20228
3.5 | 0.23 | 2.442 | 0.0008938 | 61.1613
4 | 0.27 | 2.619 | 0.0009519 | 65.59437
4.5 | 0.3 | 2.784 | 0.001012 | 69.72689
5 | 0.33 | 2.952 | 0.001066 | 73.93455
5.5 | 0.37 | 3.122 | 0.001134 | 78.19229
6 | 0.4 | 3.29 | 0.001192 | 82.39995
6.5 | 0.43 | 3.461 | 0.00125 | 86.68275
7 | 0.47 | 3.626 | 0.001318 | 90.81527
7.5 | 0.5 | 3.788 | 0.001375 | 94.87265
8 | 0.53 | 3.95 | 0.001436 | 98.93003
8.5 | 0.57 | 4.111 | 0.001497 | 102.9624
9 | 0.6 | 4.275 | 0.001558 | 107.0698
9.5 | 0.63 | 4.444 | 0.001635 | 111.3025
10 | 0.67 | 4.61 | 0.001695 | 115.4601
10.5 | 0.7 | 4.78 | 0.001766 | 119.7179
11 | 0.73 | 4.955 | 0.001833 | 124.1008
11.5 | 0.77 | 5.132 | 0.00191 | 128.5339
12 | 0.8 | 5.314 | 0.00199 | 133.0922
12.5 | 0.83 | 5.499 | 0.002064 | 137.7256
13 | 0.87 | 5.685 | 0.002146 | 142.3841
13.5 | 0.9 | 5.878 | 0.002223 | 147.2179
14 | 0.93 | 6.082 | 0.002303 | 152.3272
14.5 | 0.97 | 6.273 | 0.002379 | 157.1109
15 | 1 | 6.472 | 0.002456 | 162.095
15.5 | 1.03 | 6.674 | 0.00253 | 167.1542
16 | 1.07 | 6.881 | 0.002603 | 172.3386
16.5 | 1.1 | 7.09 | 0.002685 | 177.5731
17 | 1.13 | 7.3 | 0.002752 | 182.8327
17.5 | 1.17 | 7.514 | 0.002867 | 188.1925
18 | 1.2 | 7.732 | 0.002937 | 193.6524
18.5 | 1.23 | 7.95 | 0.002991 | 199.1123
19 | 1.27 | 8.17 | 0.003076 | 204.6224
19.5 | 1.3 | 8.393 | 0.003164 | 210.2075
20 | 1.33 | 8.618 | 0.003247 | 215.8428
20.5 | 1.37 | 8.845 | 0.003328 | 221.5281
21 | 1.4 | 9.074 | 0.003407 | 227.2636
21.5 | 1.43 | 9.301 | 0.003497 | 232.9489
22 | 1.47 | 9.536 | 0.003584 | 238.8346
22.5 | 1.5 | 9.77 | 0.003669 | 244.6953
23 | 1.53 | 10.01 | 0.003752 | 250.7062
23.5 | 1.57 | 10.24 | 0.003841 | 256.4667
24 | 1.6 | 10.48 | 0.003928 | 262.4777
24.5 | 1.63 | 10.72 | 0.004023 | 268.4886
25 | 1.67 | 10.96 | 0.004113 | 274.4995
25.5 | 1.7 | 11.2 | 0.004196 | 280.5105
26 | 1.73 | 11.44 | 0.00429 | 286.5214
26.5 | 1.77 | 11.68 | 0.004382 | 292.5324
27 | 1.8 | 11.93 | 0.004478 | 298.7937
27.5 | 1.83 | 12.18 | 0.004566 | 305.0551
28 | 1.87 | 12.43 | 0.004659 | 311.3165
28.5 | 1.9 | 12.67 | 0.004754 | 317.3275
29 | 1.93 | 12.92 | 0.004856 | 323.5889
29.5 | 1.97 | 13.17 | 0.004947 | 329.8503
30 | 2 | 13.42 | 0.005043 | 336.1117
30.5 | 2.03 | 13.68 | 0.005136 | 342.6235
31 | 2.07 | 13.93 | 0.005232 | 348.8849
31.5 | 2.1 | 14.18 | 0.005328 | 355.1463
32 | 2.13 | 14.44 | 0.005433 | 361.6581
32.5 | 2.17 | 14.7 | 0.005526 | 368.17
33 | 2.2 | 14.95 | 0.005625 | 374.4314
33.5 | 2.23 | 15.21 | 0.005731 | 380.9432
34 | 2.27 | 15.47 | 0.00583 | 387.4551
34.5 | 2.3 | 15.73 | 0.00593 | 393.9669
35 | 2.33 | 15.99 | 0.006031 | 400.4788
35.5 | 2.37 | 16.25 | 0.006131 | 406.9906
36 | 2.4 | 16.51 | 0.006234 | 413.5025
36.5 | 2.43 | 16.77 | 0.006344 | 420.0143
37 | 2.47 | 17.03 | 0.006448 | 426.5262
37.5 | 2.5 | 17.3 | 0.006555 | 433.2885
38 | 2.53 | 17.56 | 0.006665 | 439.8003
38.5 | 2.57 | 17.82 | 0.006776 | 446.3122
39 | 2.6 | 18.08 | 0.006889 | 452.8241
39.5 | 2.63 | 18.35 | 0.007005 | 459.5864
40 | 2.67 | 18.61 | 0.007118 | 466.0982
40.5 | 2.7 | 18.87 | 0.007241 | 472.6101
41 | 2.73 | 19.12 | 0.007388 | 478.8715
41.5 | 2.77 | 19.37 | 0.007539 | 485.1328
42 | 2.8 | 19.6 | 0.007737 | 490.8933
42.5 | 2.83 | 19.81 | 0.007983 | 496.1529
43 | 2.87 | 19.99 | 0.008313 | 500.6611
43.5 | 2.9 | 20.14 | 0.008741 | 504.4179
44 | 2.93 | 20.26 | 0.009238 | 507.4234
44.5 | 2.97 | 20.37 | 0.009797 | 510.1784
45 | 3 | 20.47 | 0.01041 | 512.683
45.5 | 3.03 | 20.55 | 0.01107 | 514.6866
46 | 3.07 | 20.62 | 0.01174 | 516.4398
46.5 | 3.1 | 20.68 | 0.01244 | 517.9426
47 | 3.13 | 20.74 | 0.01319 | 519.4453
47.5 | 3.17 | 20.79 | 0.01394 | 520.6976
48 | 3.2 | 20.84 | 0.01474 | 521.9498
48.5 | 3.23 | 20.88 | 0.01553 | 522.9517
49 | 3.27 | 20.93 | 0.01633 | 524.2039
49.5 | 3.3 | 20.97 | 0.01714 | 525.2058
50 | 3.33 | 21.01 | 0.01795 | 526.2076
50.5 | 3.37 | 21.04 | 0.01877 | 526.959
51 | 3.4 | 21.08 | 0.0196 | 527.9608
51.5 | 3.43 | 21.11 | 0.02042 | 528.7122
52 | 3.47 | 21.15 | 0.02123 | 529.714
52.5 | 3.5 | 21.18 | 0.02204 | 530.4653
53 | 3.53 | 21.21 | 0.02286 | 531.2167
53.5 | 3.57 | 21.25 | 0.02366 | 532.2185
54 | 3.6 | 21.27 | 0.02447 | 532.7194
54.5 | 3.63 | 21.3 | 0.02528 | 533.4708
55 | 3.67 | 21.33 | 0.02607 | 534.2222
55.5 | 3.7 | 21.36 | 0.02688 | 534.9735
56 | 3.73 | 21.39 | 0.0277 | 535.7249
56.5 | 3.77 | 21.42 | 0.0285 | 536.4763
57 | 3.8 | 21.45 | 0.0293 | 537.2276
57.5 | 3.83 | 21.47 | 0.0301 | 537.7286
58 | 3.87 | 21.5 | 0.0309 | 538.4799
58.5 | 3.9 | 21.53 | 0.03171 | 539.2313
59 | 3.93 | 21.55 | 0.03251 | 539.7322
59.5 | 3.97 | 21.58 | 0.03332 | 540.4836
60 | 4 | 21.6 | 0.03412 | 540.9845
60.5 | 4.03 | 21.62 | 0.03491 | 541.4854
61 | 4.07 | 21.65 | 0.03573 | 542.2368
61.5 | 4.1 | 21.67 | 0.03654 | 542.7377
62 | 4.13 | 21.7 | 0.03734 | 543.489
62.5 | 4.17 | 21.72 | 0.03815 | 543.99
63 | 4.2 | 21.74 | 0.03896 | 544.4909
63.5 | 4.23 | 21.77 | 0.03977 | 545.2422
64 | 4.27 | 21.79 | 0.0406 | 545.7431
64.5 | 4.3 | 21.81 | 0.0414 | 546.2441
65 | 4.33 | 21.83 | 0.04223 | 546.745
65.5 | 4.37 | 21.85 | 0.04305 | 547.2459
66 | 4.4 | 21.87 | 0.04387 | 547.7468
66.5 | 4.43 | 21.89 | 0.04469 | 548.2477
67 | 4.47 | 21.91 | 0.04551 | 548.7486
67.5 | 4.5 | 21.93 | 0.04634 | 549.2495
68 | 4.53 | 21.95 | 0.04717 | 549.7504
68.5 | 4.57 | 21.97 | 0.048 | 550.2513
69 | 4.6 | 21.98 | 0.04884 | 550.5018
69.5 | 4.63 | 22 | 0.04967 | 551.0027
70 | 4.67 | 22.02 | 0.0505 | 551.5036
70.5 | 4.7 | 22.04 | 0.05134 | 552.0045
71 | 4.73 | 22.06 | 0.0522 | 552.5055
71.5 | 4.77 | 22.07 | 0.05304 | 552.7559
72 | 4.8 | 22.09 | 0.05388 | 553.2568
72.5 | 4.83 | 22.1 | 0.05473 | 553.5073
73 | 4.87 | 22.12 | 0.05559 | 554.0082
73.5 | 4.9 | 22.13 | 0.05645 | 554.2586
74 | 4.93 | 22.15 | 0.0573 | 554.7596
74.5 | 4.97 | 22.17 | 0.05816 | 555.2605
75 | 5 | 22.18 | 0.05903 | 555.5109
75.5 | 5.03 | 22.19 | 0.05988 | 555.7614
76 | 5.07 | 22.21 | 0.06076 | 556.2623
76.5 | 5.1 | 22.22 | 0.06162 | 556.5127
77 | 5.13 | 22.24 | 0.06249 | 557.0137
77.5 | 5.17 | 22.25 | 0.06336 | 557.2641
78 | 5.2 | 22.26 | 0.06424 | 557.5146
78.5 | 5.23 | 22.27 | 0.06512 | 557.765
79 | 5.27 | 22.29 | 0.06601 | 558.2659
79.5 | 5.3 | 22.3 | 0.06689 | 558.5164
80 | 5.33 | 22.31 | 0.06777 | 558.7668
80.5 | 5.37 | 22.32 | 0.06868 | 559.0173
81 | 5.4 | 22.33 | 0.06956 | 559.2678
81.5 | 5.43 | 22.35 | 0.07046 | 559.7687
82 | 5.47 | 22.36 | 0.07137 | 560.0191
82.5 | 5.5 | 22.37 | 0.07227 | 560.2696
83 | 5.53 | 22.38 | 0.07319 | 560.52
83.5 | 5.57 | 22.39 | 0.07409 | 560.7705
84 | 5.6 | 22.4 | 0.07502 | 561.0209
84.5 | 5.63 | 22.4 | 0.07593 | 561.0209
85 | 5.67 | 22.42 | 0.07686 | 561.5219
85.5 | 5.7 | 22.42 | 0.07779 | 561.5219
86 | 5.73 | 22.43 | 0.07873 | 561.7723
86.5 | 5.77 | 22.44 | 0.07967 | 562.0228
87 | 5.8 | 22.45 | 0.08062 | 562.2732
87.5 | 5.83 | 22.46 | 0.08156 | 562.5237
88 | 5.87 | 22.46 | 0.08252 | 562.5237
88.5 | 5.9 | 22.47 | 0.08348 | 562.7741
89 | 5.93 | 22.48 | 0.08444 | 563.0246
89.5 | 5.97 | 22.48 | 0.08541 | 563.0246
90 | 6 | 22.49 | 0.08639 | 563.275
90.5 | 6.03 | 22.5 | 0.08737 | 563.5255
91 | 6.07 | 22.5 | 0.08835 | 563.5255
91.5 | 6.1 | 22.51 | 0.08934 | 563.776
92 | 6.13 | 22.51 | 0.09034 | 563.776
92.5 | 6.17 | 22.52 | 0.09134 | 564.0264
93 | 6.2 | 22.52 | 0.09235 | 564.0264
93.5 | 6.23 | 22.53 | 0.09338 | 564.2769
94 | 6.27 | 22.53 | 0.0944 | 564.2769
94.5 | 6.3 | 22.53 | 0.09543 | 564.2769
95 | 6.33 | 22.54 | 0.09646 | 564.5273
95.5 | 6.37 | 22.54 | 0.09752 | 564.5273
96 | 6.4 | 22.54 | 0.09857 | 564.5273
96.5 | 6.43 | 22.54 | 0.09963 | 564.5273
97 | 6.47 | 22.55 | 0.1007 | 564.7778
97.5 | 6.5 | 22.55 | 0.1018 | 564.7778
98 | 6.53 | 22.55 | 0.1029 | 564.7778
98.5 | 6.57 | 22.55 | 0.104 | 564.7778
99 | 6.6 | 22.55 | 0.1051 | 564.7778
99.5 | 6.63 | 22.55 | 0.1062 | 564.7778
100 | 6.67 | 22.55 | 0.1073 | 564.7778
100.5 | 6.7 | 22.55 | 0.1084 | 564.7778
101 | 6.73 | 22.55 | 0.1095 | 564.7778
101.5 | 6.77 | 22.54 | 0.1107 | 564.5273
102 | 6.8 | 22.54 | 0.1118 | 564.5273
102.5 | 6.83 | 22.54 | 0.113 | 564.5273
103 | 6.87 | 22.54 | 0.1141 | 564.5273
103.5 | 6.9 | 22.53 | 0.1153 | 564.2769
104 | 6.93 | 22.52 | 0.1165 | 564.0264
104.5 | 6.97 | 22.52 | 0.1177 | 564.0264
105 | 7 | 22.51 | 0.1189 | 563.776
105.5 | 7.03 | 22.5 | 0.1201 | 563.5255
106 | 7.07 | 22.49 | 0.1213 | 563.275
106.5 | 7.1 | 22.48 | 0.1226 | 563.0246
107 | 7.13 | 22.47 | 0.1238 | 562.7741
107.5 | 7.17 | 22.46 | 0.125 | 562.5237
108 | 7.2 | 22.44 | 0.1263 | 562.0228
108.5 | 7.23 | 22.43 | 0.1275 | 561.7723
109 | 7.27 | 22.41 | 0.1288 | 561.2714
109.5 | 7.3 | 22.4 | 0.1301 | 561.0209
110 | 7.33 | 22.38 | 0.1313 | 560.52
110.5 | 7.37 | 22.36 | 0.1326 | 560.0191
111 | 7.4 | 22.33 | 0.1339 | 559.2678
111.5 | 7.43 | 22.31 | 0.1352 | 558.7668
112 | 7.47 | 22.29 | 0.1365 | 558.2659
112.5 | 7.5 | 22.26 | 0.1378 | 557.5146
113 | 7.53 | 22.23 | 0.1391 | 556.7632
113.5 | 7.57 | 22.2 | 0.1404 | 556.0118
114 | 7.6 | 22.16 | 0.1418 | 555.01
114.5 | 7.63 | 22.13 | 0.1431 | 554.2586
115 | 7.67 | 22.09 | 0.1444 | 553.2568
115.5 | 7.7 | 22.05 | 0.1458 | 552.255
116 | 7.73 | 22 | 0.1471 | 551.0027
116.5 | 7.77 | 21.96 | 0.1485 | 550.0009
117 | 7.8 | 21.91 | 0.1498 | 548.7486
117.5 | 7.83 | 21.86 | 0.1512 | 547.4963
118 | 7.87 | 21.81 | 0.1526 | 546.2441
118.5 | 7.9 | 21.75 | 0.1539 | 544.7413
119 | 7.93 | 21.69 | 0.1553 | 543.2386
119.5 | 7.97 | 21.63 | 0.1567 | 541.7359
120 | 8 | 21.57 | 0.1581 | 540.2331
120.5 | 8.03 | 21.5 | 0.1595 | 538.4799
121 | 8.07 | 21.43 | 0.1609 | 536.7267
121.5 | 8.1 | 21.36 | 0.1622 | 534.9735
122 | 8.13 | 21.28 | 0.1637 | 532.9699
122.5 | 8.17 | 21.2 | 0.1651 | 530.9663
123 | 8.2 | 21.12 | 0.1665 | 528.9626
123.5 | 8.23 | 21.04 | 0.1679 | 526.959
124 | 8.27 | 20.95 | 0.1693 | 524.7049
124.5 | 8.3 | 20.85 | 0.1708 | 522.2003
125 | 8.33 | 20.74 | 0.1722 | 519.4453
125.4 | 8.36 | 12.07 | 0.1622 | 302.3001

## C02L 304 TENS
System ID |  | 4483C11306J
Method name only |  | Tension_Round_NEW |  |  | 304
Test type |  | Tension
Sample file name |  | C02C304
Last test date |  | Monday, September 16, 2024
Last test time |  | 15:34
Course |  | CEE 300
Lab Section Number |  | AB02
Group |  | C
Material |  | 304
Heat Treatment
Other Information
Crosshead Speed | (mm/min) | 4
Geometry |  | Circular
Gage Diameter | (mm) | 7.23
Grip Diameter | (mm) | 12.71
Rockwell Hardness |  | 101.3
Rockwell Scale |  | HRB
Extensometer Gage Length | (mm) | 25.4
Final Gage Diameter | (mm) | 0
Fracture Notes and Location |  | Cup and cone
Notes During Test |  |  | 27.45
Results Table 1
1
Maximum Force | (kN) | 27.45
Maximum Strain | (%) | 54.63
Time | Displacement | Force | Strain 1 | Engineering Strain
(s) | (mm) | (kN) | (mm/mm) |  |  | ultimate str | failure | elastimod
0 | 0 | 0 | 0 | 0 |  | 687.5011 | 407.4916 | 7638603.8
0.5 | 0.03 | 0.0116 | 1.508e-05 | 0.2825475
1 | 0.07 | 0.1081 | 3.357e-05 | 2.633051
1.5 | 0.1 | 0.4974 | 8.891e-05 | 12.11544
2 | 0.13 | 1.331 | 0.0001868 | 32.41989
2.5 | 0.17 | 2.067 | 0.0002843 | 50.34705
3 | 0.2 | 2.674 | 0.0003537 | 65.13208
3.5 | 0.23 | 3.194 | 0.0004194 | 77.798
4 | 0.27 | 3.67 | 0.0004735 | 89.39219
4.5 | 0.3 | 4.102 | 0.0005247 | 99.91465
5 | 0.33 | 4.498 | 0.0005728 | 109.5602
5.5 | 0.37 | 4.869 | 0.000625 | 118.5969
6 | 0.4 | 5.212 | 0.0006673 | 126.9515
6.5 | 0.43 | 5.565 | 0.0007224 | 135.5497
7 | 0.47 | 5.919 | 0.0007774 | 144.1723
7.5 | 0.5 | 6.274 | 0.0008289 | 152.8192
8 | 0.53 | 6.628 | 0.0008847 | 161.4418
8.5 | 0.57 | 6.986 | 0.0009386 | 170.1618
9 | 0.6 | 7.338 | 0.000998 | 178.7357
9.5 | 0.63 | 7.692 | 0.001052 | 187.3582
10 | 0.67 | 8.038 | 0.001111 | 195.786
10.5 | 0.7 | 8.387 | 0.00117 | 204.2867
11 | 0.73 | 8.737 | 0.001232 | 212.8119
11.5 | 0.77 | 9.074 | 0.001291 | 221.0204
12 | 0.8 | 9.39 | 0.001347 | 228.7174
12.5 | 0.83 | 9.705 | 0.001417 | 236.39
13 | 0.87 | 10.02 | 0.001471 | 244.0626
13.5 | 0.9 | 10.34 | 0.001536 | 251.857
14 | 0.93 | 10.65 | 0.001601 | 259.4079
14.5 | 0.97 | 10.96 | 0.001664 | 266.9587
15 | 1 | 11.26 | 0.001727 | 274.266
15.5 | 1.03 | 11.58 | 0.001799 | 282.0604
16 | 1.07 | 11.89 | 0.001871 | 289.6112
16.5 | 1.1 | 12.21 | 0.00195 | 297.4056
17 | 1.13 | 12.53 | 0.002012 | 305.2
17.5 | 1.17 | 12.85 | 0.002088 | 312.9945
18 | 1.2 | 13.18 | 0.002167 | 321.0325
18.5 | 1.23 | 13.5 | 0.00225 | 328.8269
19 | 1.27 | 13.82 | 0.002328 | 336.6213
19.5 | 1.3 | 14.14 | 0.002404 | 344.4157
20 | 1.33 | 14.45 | 0.002495 | 351.9665
20.5 | 1.37 | 14.78 | 0.002584 | 360.0045
21 | 1.4 | 15.1 | 0.002678 | 367.7989
21.5 | 1.43 | 15.42 | 0.002779 | 375.5934
22 | 1.47 | 15.73 | 0.00288 | 383.1442
22.5 | 1.5 | 16.05 | 0.002977 | 390.9386
23 | 1.53 | 16.37 | 0.003095 | 398.733
23.5 | 1.57 | 16.68 | 0.003207 | 406.2839
24 | 1.6 | 17 | 0.003333 | 414.0783
24.5 | 1.63 | 17.31 | 0.00346 | 421.6291
25 | 1.67 | 17.63 | 0.003593 | 429.4235
25.5 | 1.7 | 17.94 | 0.003745 | 436.9744
26 | 1.73 | 18.24 | 0.003885 | 444.2816
26.5 | 1.77 | 18.55 | 0.004046 | 451.8325
27 | 1.8 | 18.85 | 0.004209 | 459.1397
27.5 | 1.83 | 19.15 | 0.004381 | 466.447
28 | 1.87 | 19.44 | 0.004571 | 473.5107
28.5 | 1.9 | 19.73 | 0.004751 | 480.5744
29 | 1.93 | 20.01 | 0.004961 | 487.3945
29.5 | 1.97 | 20.29 | 0.005172 | 494.2146
30 | 2 | 20.57 | 0.005394 | 501.0347
30.5 | 2.03 | 20.84 | 0.00564 | 507.6113
31 | 2.07 | 21.1 | 0.005899 | 513.9442
31.5 | 2.1 | 21.36 | 0.006169 | 520.2772
32 | 2.13 | 21.61 | 0.006455 | 526.3666
32.5 | 2.17 | 21.85 | 0.006754 | 532.2124
33 | 2.2 | 22.08 | 0.007084 | 537.8146
33.5 | 2.23 | 22.3 | 0.007421 | 543.1733
34 | 2.27 | 22.51 | 0.00779 | 548.2884
34.5 | 2.3 | 22.71 | 0.008172 | 553.1599
35 | 2.33 | 22.9 | 0.008589 | 557.7878
35.5 | 2.37 | 23.07 | 0.009035 | 561.9286
36 | 2.4 | 23.23 | 0.009522 | 565.8258
36.5 | 2.43 | 23.38 | 0.01004 | 569.4794
37 | 2.47 | 23.5 | 0.01057 | 572.4023
37.5 | 2.5 | 23.61 | 0.01115 | 575.0817
38 | 2.53 | 23.72 | 0.01177 | 577.761
38.5 | 2.57 | 23.8 | 0.01244 | 579.7096
39 | 2.6 | 23.88 | 0.01312 | 581.6582
39.5 | 2.63 | 23.94 | 0.01383 | 583.1196
40 | 2.67 | 24 | 0.01459 | 584.5811
40.5 | 2.7 | 24.05 | 0.01534 | 585.799
41 | 2.73 | 24.1 | 0.01614 | 587.0168
41.5 | 2.77 | 24.14 | 0.01693 | 587.9912
42 | 2.8 | 24.18 | 0.01775 | 588.9655
42.5 | 2.83 | 24.22 | 0.01858 | 589.9398
43 | 2.87 | 24.25 | 0.01939 | 590.6705
43.5 | 2.9 | 24.28 | 0.02024 | 591.4012
44 | 2.93 | 24.31 | 0.02108 | 592.1319
44.5 | 2.97 | 24.34 | 0.02192 | 592.8627
45 | 3 | 24.37 | 0.02276 | 593.5934
45.5 | 3.03 | 24.4 | 0.02362 | 594.3241
46 | 3.07 | 24.42 | 0.02448 | 594.8113
46.5 | 3.1 | 24.45 | 0.02534 | 595.542
47 | 3.13 | 24.47 | 0.02619 | 596.0291
47.5 | 3.17 | 24.5 | 0.02706 | 596.7599
48 | 3.2 | 24.52 | 0.02792 | 597.247
48.5 | 3.23 | 24.55 | 0.02879 | 597.9777
49 | 3.27 | 24.57 | 0.02965 | 598.4649
49.5 | 3.3 | 24.59 | 0.03051 | 598.952
50 | 3.33 | 24.62 | 0.03137 | 599.6828
50.5 | 3.37 | 24.64 | 0.03223 | 600.1699
51 | 3.4 | 24.66 | 0.03309 | 600.6571
51.5 | 3.43 | 24.68 | 0.03395 | 601.1442
52 | 3.47 | 24.7 | 0.03481 | 601.6314
52.5 | 3.5 | 24.73 | 0.03566 | 602.3621
53 | 3.53 | 24.74 | 0.03653 | 602.6057
53.5 | 3.57 | 24.77 | 0.03738 | 603.3364
54 | 3.6 | 24.78 | 0.03824 | 603.58
54.5 | 3.63 | 24.81 | 0.0391 | 604.3107
55 | 3.67 | 24.82 | 0.03995 | 604.5543
55.5 | 3.7 | 24.84 | 0.04082 | 605.0414
56 | 3.73 | 24.86 | 0.04166 | 605.5286
56.5 | 3.77 | 24.88 | 0.04251 | 606.0157
57 | 3.8 | 24.9 | 0.04336 | 606.5029
57.5 | 3.83 | 24.92 | 0.04421 | 606.99
58 | 3.87 | 24.94 | 0.04506 | 607.4772
58.5 | 3.9 | 24.96 | 0.04591 | 607.9643
59 | 3.93 | 24.97 | 0.04675 | 608.2079
59.5 | 3.97 | 25 | 0.04759 | 608.9386
60 | 4 | 25.01 | 0.04843 | 609.1822
60.5 | 4.03 | 25.03 | 0.04929 | 609.6694
61 | 4.07 | 25.05 | 0.05012 | 610.1565
61.5 | 4.1 | 25.06 | 0.05098 | 610.4001
62 | 4.13 | 25.08 | 0.05182 | 610.8872
62.5 | 4.17 | 25.1 | 0.05266 | 611.3744
63 | 4.2 | 25.12 | 0.05351 | 611.8615
63.5 | 4.23 | 25.13 | 0.05435 | 612.1051
64 | 4.27 | 25.15 | 0.0552 | 612.5923
64.5 | 4.3 | 25.17 | 0.05604 | 613.0794
65 | 4.33 | 25.18 | 0.05687 | 613.323
65.5 | 4.37 | 25.2 | 0.05771 | 613.8101
66 | 4.4 | 25.21 | 0.05854 | 614.0537
66.5 | 4.43 | 25.23 | 0.05938 | 614.5409
67 | 4.47 | 25.25 | 0.06022 | 615.028
67.5 | 4.5 | 25.26 | 0.06105 | 615.2716
68 | 4.53 | 25.28 | 0.0619 | 615.7588
68.5 | 4.57 | 25.3 | 0.06274 | 616.2459
69 | 4.6 | 25.31 | 0.06359 | 616.4895
69.5 | 4.63 | 25.33 | 0.06442 | 616.9766
70 | 4.67 | 25.34 | 0.06526 | 617.2202
70.5 | 4.7 | 25.36 | 0.0661 | 617.7074
71 | 4.73 | 25.38 | 0.06693 | 618.1945
71.5 | 4.77 | 25.39 | 0.06777 | 618.4381
72 | 4.8 | 25.41 | 0.06861 | 618.9252
72.5 | 4.83 | 25.42 | 0.06945 | 619.1688
73 | 4.87 | 25.44 | 0.0703 | 619.656
73.5 | 4.9 | 25.45 | 0.07112 | 619.8995
74 | 4.93 | 25.47 | 0.07197 | 620.3867
74.5 | 4.97 | 25.48 | 0.0728 | 620.6303
75 | 5 | 25.5 | 0.07365 | 621.1174
75.5 | 5.03 | 25.51 | 0.07448 | 621.361
76 | 5.07 | 25.52 | 0.07532 | 621.6046
76.5 | 5.1 | 25.54 | 0.07615 | 622.0917
77 | 5.13 | 25.55 | 0.07699 | 622.3353
77.5 | 5.17 | 25.57 | 0.07784 | 622.8224
78 | 5.2 | 25.58 | 0.07868 | 623.066
78.5 | 5.23 | 25.59 | 0.07952 | 623.3096
79 | 5.27 | 25.61 | 0.08036 | 623.7967
79.5 | 5.3 | 25.62 | 0.08119 | 624.0403
80 | 5.33 | 25.64 | 0.08204 | 624.5275
80.5 | 5.37 | 25.65 | 0.08287 | 624.771
81 | 5.4 | 25.66 | 0.0837 | 625.0146
81.5 | 5.43 | 25.68 | 0.08455 | 625.5018
82 | 5.47 | 25.69 | 0.08538 | 625.7453
82.5 | 5.5 | 25.7 | 0.0862 | 625.9889
83 | 5.53 | 25.71 | 0.08704 | 626.2325
83.5 | 5.57 | 25.73 | 0.08787 | 626.7196
84 | 5.6 | 25.74 | 0.08872 | 626.9632
84.5 | 5.63 | 25.75 | 0.08955 | 627.2068
85 | 5.67 | 25.77 | 0.09038 | 627.6939
85.5 | 5.7 | 25.78 | 0.09123 | 627.9375
86 | 5.73 | 25.79 | 0.09206 | 628.1811
86.5 | 5.77 | 25.8 | 0.09289 | 628.4247
87 | 5.8 | 25.81 | 0.09373 | 628.6683
87.5 | 5.83 | 25.83 | 0.09456 | 629.1554
88 | 5.87 | 25.84 | 0.0954 | 629.399
88.5 | 5.9 | 25.85 | 0.09625 | 629.6426
89 | 5.93 | 25.87 | 0.09707 | 630.1297
89.5 | 5.97 | 25.88 | 0.09791 | 630.3733
90 | 6 | 25.89 | 0.09874 | 630.6169
90.5 | 6.03 | 25.9 | 0.09959 | 630.8604
91 | 6.07 | 25.92 | 0.1004 | 631.3476
91.5 | 6.1 | 25.93 | 0.1013 | 631.5912
92 | 6.13 | 25.94 | 0.1021 | 631.8347
92.5 | 6.17 | 25.95 | 0.1029 | 632.0783
93 | 6.2 | 25.96 | 0.1038 | 632.3219
93.5 | 6.23 | 25.98 | 0.1046 | 632.809
94 | 6.27 | 25.99 | 0.1054 | 633.0526
94.5 | 6.3 | 26 | 0.1063 | 633.2962
95 | 6.33 | 26.01 | 0.1071 | 633.5398
95.5 | 6.37 | 26.03 | 0.1079 | 634.0269
96 | 6.4 | 26.04 | 0.1088 | 634.2705
96.5 | 6.43 | 26.05 | 0.1096 | 634.5141
97 | 6.47 | 26.06 | 0.1105 | 634.7576
97.5 | 6.5 | 26.07 | 0.1113 | 635.0012
98 | 6.53 | 26.08 | 0.1121 | 635.2448
98.5 | 6.57 | 26.09 | 0.113 | 635.4884
99 | 6.6 | 26.1 | 0.1138 | 635.7319
99.5 | 6.63 | 26.12 | 0.1147 | 636.2191
100 | 6.67 | 26.12 | 0.1155 | 636.2191
100.5 | 6.7 | 26.14 | 0.1163 | 636.7062
101 | 6.73 | 26.14 | 0.1172 | 636.7062
101.5 | 6.77 | 26.16 | 0.118 | 637.1934
102 | 6.8 | 26.17 | 0.1189 | 637.437
102.5 | 6.83 | 26.18 | 0.1197 | 637.6805
103 | 6.87 | 26.19 | 0.1206 | 637.9241
103.5 | 6.9 | 26.2 | 0.1214 | 638.1677
104 | 6.93 | 26.21 | 0.1222 | 638.4113
104.5 | 6.97 | 26.22 | 0.1231 | 638.6548
105 | 7 | 26.23 | 0.1239 | 638.8984
105.5 | 7.03 | 26.24 | 0.1248 | 639.142
106 | 7.07 | 26.25 | 0.1256 | 639.3856
106.5 | 7.1 | 26.26 | 0.1264 | 639.6291
107 | 7.13 | 26.27 | 0.1273 | 639.8727
107.5 | 7.17 | 26.28 | 0.1281 | 640.1163
108 | 7.2 | 26.29 | 0.1289 | 640.3599
108.5 | 7.23 | 26.3 | 0.1298 | 640.6034
109 | 7.27 | 26.31 | 0.1307 | 640.847
109.5 | 7.3 | 26.32 | 0.1315 | 641.0906
110 | 7.33 | 26.33 | 0.1323 | 641.3342
110.5 | 7.37 | 26.34 | 0.1332 | 641.5778
111 | 7.4 | 26.35 | 0.134 | 641.8213
111.5 | 7.43 | 26.36 | 0.1349 | 642.0649
112 | 7.47 | 26.37 | 0.1357 | 642.3085
112.5 | 7.5 | 26.37 | 0.1366 | 642.3085
113 | 7.53 | 26.39 | 0.1374 | 642.7956
113.5 | 7.57 | 26.4 | 0.1382 | 643.0392
114 | 7.6 | 26.41 | 0.1391 | 643.2828
114.5 | 7.63 | 26.41 | 0.1399 | 643.2828
115 | 7.67 | 26.43 | 0.1408 | 643.7699
115.5 | 7.7 | 26.44 | 0.1416 | 644.0135
116 | 7.73 | 26.45 | 0.1425 | 644.2571
116.5 | 7.77 | 26.46 | 0.1433 | 644.5007
117 | 7.8 | 26.46 | 0.1442 | 644.5007
117.5 | 7.83 | 26.47 | 0.145 | 644.7442
118 | 7.87 | 26.48 | 0.1458 | 644.9878
118.5 | 7.9 | 26.49 | 0.1467 | 645.2314
119 | 7.93 | 26.5 | 0.1475 | 645.475
119.5 | 7.97 | 26.51 | 0.1484 | 645.7185
120 | 8 | 26.52 | 0.1492 | 645.9621
120.5 | 8.03 | 26.53 | 0.1501 | 646.2057
121 | 8.07 | 26.54 | 0.1509 | 646.4493
121.5 | 8.1 | 26.54 | 0.1518 | 646.4493
122 | 8.13 | 26.55 | 0.1526 | 646.6928
122.5 | 8.17 | 26.56 | 0.1535 | 646.9364
123 | 8.2 | 26.57 | 0.1543 | 647.18
123.5 | 8.23 | 26.58 | 0.1552 | 647.4236
124 | 8.27 | 26.59 | 0.1561 | 647.6671
124.5 | 8.3 | 26.59 | 0.1569 | 647.6671
125 | 8.33 | 26.6 | 0.1578 | 647.9107
125.5 | 8.37 | 26.61 | 0.1586 | 648.1543
126 | 8.4 | 26.62 | 0.1595 | 648.3979
126.5 | 8.43 | 26.63 | 0.1603 | 648.6414
127 | 8.47 | 26.63 | 0.1612 | 648.6414
127.5 | 8.5 | 26.64 | 0.1621 | 648.885
128 | 8.53 | 26.65 | 0.1629 | 649.1286
128.5 | 8.57 | 26.66 | 0.1638 | 649.3722
129 | 8.6 | 26.67 | 0.1646 | 649.6157
129.5 | 8.63 | 26.67 | 0.1655 | 649.6157
130 | 8.67 | 26.69 | 0.1663 | 650.1029
130.5 | 8.7 | 26.69 | 0.1672 | 650.1029
131 | 8.73 | 26.7 | 0.1681 | 650.3465
131.5 | 8.77 | 26.71 | 0.1689 | 650.59
132 | 8.8 | 26.72 | 0.1698 | 650.8336
132.5 | 8.83 | 26.72 | 0.1706 | 650.8336
133 | 8.87 | 26.73 | 0.1715 | 651.0772
133.5 | 8.9 | 26.74 | 0.1724 | 651.3208
134 | 8.93 | 26.74 | 0.1732 | 651.3208
134.5 | 8.97 | 26.76 | 0.1741 | 651.8079
135 | 9 | 26.76 | 0.1749 | 651.8079
135.5 | 9.03 | 26.77 | 0.1758 | 652.0515
136 | 9.07 | 26.78 | 0.1767 | 652.2951
136.5 | 9.1 | 26.78 | 0.1775 | 652.2951
137 | 9.13 | 26.79 | 0.1784 | 652.5386
137.5 | 9.17 | 26.8 | 0.1793 | 652.7822
138 | 9.2 | 26.8 | 0.1801 | 652.7822
138.5 | 9.23 | 26.81 | 0.181 | 653.0258
139 | 9.27 | 26.82 | 0.1819 | 653.2694
139.5 | 9.3 | 26.83 | 0.1827 | 653.5129
140 | 9.33 | 26.83 | 0.1836 | 653.5129
140.5 | 9.37 | 26.84 | 0.1844 | 653.7565
141 | 9.4 | 26.85 | 0.1853 | 654.0001
141.5 | 9.43 | 26.85 | 0.1862 | 654.0001
142 | 9.47 | 26.86 | 0.1871 | 654.2437
142.5 | 9.5 | 26.87 | 0.1879 | 654.4872
143 | 9.53 | 26.88 | 0.1888 | 654.7308
143.5 | 9.57 | 26.88 | 0.1897 | 654.7308
144 | 9.6 | 26.89 | 0.1905 | 654.9744
144.5 | 9.63 | 26.89 | 0.1914 | 654.9744
145 | 9.67 | 26.9 | 0.1923 | 655.218
145.5 | 9.7 | 26.91 | 0.1932 | 655.4616
146 | 9.73 | 26.91 | 0.194 | 655.4616
146.5 | 9.77 | 26.92 | 0.1949 | 655.7051
147 | 9.8 | 26.93 | 0.1958 | 655.9487
147.5 | 9.83 | 26.93 | 0.1967 | 655.9487
148 | 9.87 | 26.94 | 0.1975 | 656.1923
148.5 | 9.9 | 26.94 | 0.1984 | 656.1923
149 | 9.93 | 26.95 | 0.1993 | 656.4359
149.5 | 9.97 | 26.96 | 0.2002 | 656.6794
150 | 10 | 26.97 | 0.2011 | 656.923
150.5 | 10.03 | 26.97 | 0.2019 | 656.923
151 | 10.07 | 26.97 | 0.2028 | 656.923
151.5 | 10.1 | 26.98 | 0.2037 | 657.1666
152 | 10.13 | 26.99 | 0.2046 | 657.4102
152.5 | 10.17 | 27 | 0.2055 | 657.6537
153 | 10.2 | 27 | 0.2063 | 657.6537
153.5 | 10.23 | 27.01 | 0.2072 | 657.8973
154 | 10.27 | 27.01 | 0.2081 | 657.8973
154.5 | 10.3 | 27.02 | 0.209 | 658.1409
155 | 10.33 | 27.03 | 0.2099 | 658.3845
155.5 | 10.37 | 27.03 | 0.2107 | 658.3845
156 | 10.4 | 27.04 | 0.2116 | 658.628
156.5 | 10.43 | 27.04 | 0.2125 | 658.628
157 | 10.47 | 27.05 | 0.2134 | 658.8716
157.5 | 10.5 | 27.05 | 0.2143 | 658.8716
158 | 10.53 | 27.06 | 0.2152 | 659.1152
158.5 | 10.57 | 27.07 | 0.2161 | 659.3588
159 | 10.6 | 27.07 | 0.217 | 659.3588
159.5 | 10.63 | 27.08 | 0.2178 | 659.6023
160 | 10.67 | 27.08 | 0.2187 | 659.6023
160.5 | 10.7 | 27.09 | 0.2196 | 659.8459
161 | 10.73 | 27.1 | 0.2205 | 660.0895
161.5 | 10.77 | 27.1 | 0.2214 | 660.0895
162 | 10.8 | 27.1 | 0.2223 | 660.0895
162.5 | 10.83 | 27.11 | 0.2232 | 660.3331
163 | 10.87 | 27.12 | 0.2241 | 660.5766
163.5 | 10.9 | 27.12 | 0.225 | 660.5766
164 | 10.93 | 27.13 | 0.2259 | 660.8202
164.5 | 10.97 | 27.13 | 0.2268 | 660.8202
165 | 11 | 27.14 | 0.2277 | 661.0638
165.5 | 11.03 | 27.14 | 0.2286 | 661.0638
166 | 11.07 | 27.15 | 0.2295 | 661.3074
166.5 | 11.1 | 27.15 | 0.2304 | 661.3074
167 | 11.13 | 27.16 | 0.2313 | 661.5509
167.5 | 11.17 | 27.16 | 0.2322 | 661.5509
168 | 11.2 | 27.16 | 0.2331 | 661.5509
168.5 | 11.23 | 27.17 | 0.234 | 661.7945
169 | 11.27 | 27.17 | 0.2349 | 661.7945
169.5 | 11.3 | 27.18 | 0.2358 | 662.0381
170 | 11.33 | 27.19 | 0.2367 | 662.2817
170.5 | 11.37 | 27.19 | 0.2376 | 662.2817
171 | 11.4 | 27.19 | 0.2385 | 662.2817
171.5 | 11.43 | 27.2 | 0.2394 | 662.5252
172 | 11.47 | 27.2 | 0.2403 | 662.5252
172.5 | 11.5 | 27.21 | 0.2412 | 662.7688
173 | 11.53 | 27.22 | 0.2422 | 663.0124
173.5 | 11.57 | 27.22 | 0.2431 | 663.0124
174 | 11.6 | 27.22 | 0.244 | 663.0124
174.5 | 11.63 | 27.23 | 0.2449 | 663.256
175 | 11.67 | 27.23 | 0.2458 | 663.256
175.5 | 11.7 | 27.23 | 0.2467 | 663.256
176 | 11.73 | 27.24 | 0.2476 | 663.4995
176.5 | 11.77 | 27.24 | 0.2486 | 663.4995
177 | 11.8 | 27.25 | 0.2495 | 663.7431
177.5 | 11.83 | 27.25 | 0.2504 | 663.7431
178 | 11.87 | 27.26 | 0.2513 | 663.9867
178.5 | 11.9 | 27.26 | 0.2522 | 663.9867
179 | 11.93 | 27.26 | 0.2532 | 663.9867
179.5 | 11.97 | 27.27 | 0.2541 | 664.2303
180 | 12 | 27.27 | 0.255 | 664.2303
180.5 | 12.03 | 27.28 | 0.2559 | 664.4738
181 | 12.07 | 27.28 | 0.2569 | 664.4738
181.5 | 12.1 | 27.28 | 0.2578 | 664.4738
182 | 12.13 | 27.29 | 0.2587 | 664.7174
182.5 | 12.17 | 27.29 | 0.2596 | 664.7174
183 | 12.2 | 27.3 | 0.2606 | 664.961
183.5 | 12.23 | 27.3 | 0.2615 | 664.961
184 | 12.27 | 27.3 | 0.2624 | 664.961
184.5 | 12.3 | 27.31 | 0.2634 | 665.2046
185 | 12.33 | 27.31 | 0.2643 | 665.2046
185.5 | 12.37 | 27.31 | 0.2652 | 665.2046
186 | 12.4 | 27.32 | 0.2662 | 665.4481
186.5 | 12.43 | 27.32 | 0.2671 | 665.4481
187 | 12.47 | 27.32 | 0.2681 | 665.4481
187.5 | 12.5 | 27.32 | 0.269 | 665.4481
188 | 12.53 | 27.33 | 0.2699 | 665.6917
188.5 | 12.57 | 27.33 | 0.2709 | 665.6917
189 | 12.6 | 27.33 | 0.2718 | 665.6917
189.5 | 12.63 | 27.34 | 0.2728 | 665.9353
190 | 12.67 | 27.34 | 0.2737 | 665.9353
190.5 | 12.7 | 27.34 | 0.2747 | 665.9353
191 | 12.73 | 27.34 | 0.2756 | 665.9353
191.5 | 12.77 | 27.35 | 0.2766 | 666.1789
192 | 12.8 | 27.35 | 0.2775 | 666.1789
192.5 | 12.83 | 27.35 | 0.2785 | 666.1789
193 | 12.87 | 27.36 | 0.2794 | 666.4224
193.5 | 12.9 | 27.36 | 0.2804 | 666.4224
194 | 12.93 | 27.36 | 0.2814 | 666.4224
194.5 | 12.97 | 27.36 | 0.2823 | 666.4224
195 | 13 | 27.37 | 0.2833 | 666.666
195.5 | 13.03 | 27.37 | 0.2843 | 666.666
196 | 13.07 | 27.37 | 0.2852 | 666.666
196.5 | 13.1 | 27.37 | 0.2862 | 666.666
197 | 13.13 | 27.38 | 0.2871 | 666.9096
197.5 | 13.17 | 27.38 | 0.2881 | 666.9096
198 | 13.2 | 27.38 | 0.2891 | 666.9096
198.5 | 13.23 | 27.38 | 0.29 | 666.9096
199 | 13.27 | 27.39 | 0.291 | 667.1532
199.5 | 13.3 | 27.39 | 0.292 | 667.1532
200 | 13.33 | 27.39 | 0.293 | 667.1532
200.5 | 13.37 | 27.39 | 0.2939 | 667.1532
201 | 13.4 | 27.39 | 0.2949 | 667.1532
201.5 | 13.43 | 27.4 | 0.2959 | 667.3967
202 | 13.47 | 27.4 | 0.2969 | 667.3967
202.5 | 13.5 | 27.4 | 0.2979 | 667.3967
203 | 13.53 | 27.4 | 0.2989 | 667.3967
203.5 | 13.57 | 27.4 | 0.2998 | 667.3967
204 | 13.6 | 27.41 | 0.3008 | 667.6403
204.5 | 13.63 | 27.41 | 0.3018 | 667.6403
205 | 13.67 | 27.41 | 0.3028 | 667.6403
205.5 | 13.7 | 27.41 | 0.3038 | 667.6403
206 | 13.73 | 27.42 | 0.3048 | 667.8839
206.5 | 13.77 | 27.42 | 0.3057 | 667.8839
207 | 13.8 | 27.42 | 0.3068 | 667.8839
207.5 | 13.83 | 27.42 | 0.3077 | 667.8839
208 | 13.87 | 27.42 | 0.3087 | 667.8839
208.5 | 13.9 | 27.43 | 0.3097 | 668.1275
209 | 13.93 | 27.43 | 0.3108 | 668.1275
209.5 | 13.97 | 27.43 | 0.3118 | 668.1275
210 | 14 | 27.43 | 0.3128 | 668.1275
210.5 | 14.03 | 27.43 | 0.3138 | 668.1275
211 | 14.07 | 27.43 | 0.3148 | 668.1275
211.5 | 14.1 | 27.43 | 0.3158 | 668.1275
212 | 14.13 | 27.43 | 0.3168 | 668.1275
212.5 | 14.17 | 27.44 | 0.3178 | 668.3711
213 | 14.2 | 27.43 | 0.3189 | 668.1275
213.5 | 14.23 | 27.44 | 0.3199 | 668.3711
214 | 14.27 | 27.44 | 0.3209 | 668.3711
214.5 | 14.3 | 27.44 | 0.3219 | 668.3711
215 | 14.33 | 27.44 | 0.323 | 668.3711
215.5 | 14.37 | 27.44 | 0.324 | 668.3711
216 | 14.4 | 27.44 | 0.325 | 668.3711
216.5 | 14.43 | 27.44 | 0.3261 | 668.3711
217 | 14.47 | 27.44 | 0.3271 | 668.3711
217.5 | 14.5 | 27.45 | 0.3281 | 668.6146
218 | 14.53 | 27.45 | 0.3292 | 668.6146
218.5 | 14.57 | 27.45 | 0.3302 | 668.6146
219 | 14.6 | 27.45 | 0.3313 | 668.6146
219.5 | 14.63 | 27.45 | 0.3323 | 668.6146
220 | 14.67 | 27.45 | 0.3334 | 668.6146
220.5 | 14.7 | 27.45 | 0.3344 | 668.6146
221 | 14.73 | 27.45 | 0.3355 | 668.6146
221.5 | 14.77 | 27.45 | 0.3365 | 668.6146
222 | 14.8 | 27.45 | 0.3376 | 668.6146
222.5 | 14.83 | 27.45 | 0.3386 | 668.6146
223 | 14.87 | 27.45 | 0.3397 | 668.6146
223.5 | 14.9 | 27.45 | 0.3408 | 668.6146
224 | 14.93 | 27.45 | 0.3418 | 668.6146
224.5 | 14.97 | 27.45 | 0.3429 | 668.6146
225 | 15 | 27.44 | 0.344 | 668.3711
225.5 | 15.03 | 27.44 | 0.345 | 668.3711
226 | 15.07 | 27.44 | 0.3461 | 668.3711
226.5 | 15.1 | 27.44 | 0.3472 | 668.3711
227 | 15.13 | 27.44 | 0.3482 | 668.3711
227.5 | 15.17 | 27.44 | 0.3493 | 668.3711
228 | 15.2 | 27.44 | 0.3504 | 668.3711
228.5 | 15.23 | 27.44 | 0.3515 | 668.3711
229 | 15.27 | 27.44 | 0.3526 | 668.3711
229.5 | 15.3 | 27.44 | 0.3537 | 668.3711
230 | 15.33 | 27.43 | 0.3548 | 668.1275
230.5 | 15.37 | 27.43 | 0.3559 | 668.1275
231 | 15.4 | 27.43 | 0.357 | 668.1275
231.5 | 15.43 | 27.43 | 0.3581 | 668.1275
232 | 15.47 | 27.42 | 0.3592 | 667.8839
232.5 | 15.5 | 27.42 | 0.3604 | 667.8839
233 | 15.53 | 27.42 | 0.3615 | 667.8839
233.5 | 15.57 | 27.42 | 0.3626 | 667.8839
234 | 15.6 | 27.42 | 0.3637 | 667.8839
234.5 | 15.63 | 27.42 | 0.3648 | 667.8839
235 | 15.67 | 27.41 | 0.366 | 667.6403
235.5 | 15.7 | 27.41 | 0.3671 | 667.6403
236 | 15.73 | 27.41 | 0.3682 | 667.6403
236.5 | 15.77 | 27.4 | 0.3694 | 667.3967
237 | 15.8 | 27.4 | 0.3705 | 667.3967
237.5 | 15.83 | 27.4 | 0.3717 | 667.3967
238 | 15.87 | 27.4 | 0.3728 | 667.3967
238.5 | 15.9 | 27.39 | 0.374 | 667.1532
239 | 15.93 | 27.39 | 0.3751 | 667.1532
239.5 | 15.97 | 27.38 | 0.3763 | 666.9096
240 | 16 | 27.38 | 0.3774 | 666.9096
240.5 | 16.03 | 27.38 | 0.3786 | 666.9096
241 | 16.07 | 27.37 | 0.3798 | 666.666
241.5 | 16.1 | 27.37 | 0.381 | 666.666
242 | 16.13 | 27.36 | 0.3821 | 666.4224
242.5 | 16.17 | 27.36 | 0.3833 | 666.4224
243 | 16.2 | 27.35 | 0.3845 | 666.1789
243.5 | 16.23 | 27.34 | 0.3857 | 665.9353
244 | 16.27 | 27.34 | 0.3869 | 665.9353
244.5 | 16.3 | 27.33 | 0.3881 | 665.6917
245 | 16.33 | 27.33 | 0.3893 | 665.6917
245.5 | 16.37 | 27.32 | 0.3905 | 665.4481
246 | 16.4 | 27.32 | 0.3917 | 665.4481
246.5 | 16.43 | 27.31 | 0.3929 | 665.2046
247 | 16.47 | 27.3 | 0.3941 | 664.961
247.5 | 16.5 | 27.3 | 0.3953 | 664.961
248 | 16.53 | 27.28 | 0.3965 | 664.4738
248.5 | 16.57 | 27.28 | 0.3978 | 664.4738
249 | 16.6 | 27.27 | 0.399 | 664.2303
249.5 | 16.63 | 27.26 | 0.4002 | 663.9867
250 | 16.67 | 27.25 | 0.4015 | 663.7431
250.5 | 16.7 | 27.24 | 0.4027 | 663.4995
251 | 16.73 | 27.23 | 0.4039 | 663.256
251.5 | 16.77 | 27.21 | 0.4052 | 662.7688
252 | 16.8 | 27.2 | 0.4064 | 662.5252
252.5 | 16.83 | 27.19 | 0.4077 | 662.2817
253 | 16.87 | 27.17 | 0.409 | 661.7945
253.5 | 16.9 | 27.16 | 0.4102 | 661.5509
254 | 16.93 | 27.14 | 0.4115 | 661.0638
254.5 | 16.97 | 27.13 | 0.4128 | 660.8202
255 | 17 | 27.11 | 0.414 | 660.3331
255.5 | 17.03 | 27.09 | 0.4153 | 659.8459
256 | 17.07 | 27.08 | 0.4166 | 659.6023
256.5 | 17.1 | 27.05 | 0.4179 | 658.8716
257 | 17.13 | 27.04 | 0.4192 | 658.628
257.5 | 17.17 | 27.01 | 0.4205 | 657.8973
258 | 17.2 | 26.99 | 0.4218 | 657.4102
258.5 | 17.23 | 26.97 | 0.4231 | 656.923
259 | 17.27 | 26.95 | 0.4244 | 656.4359
259.5 | 17.3 | 26.93 | 0.4256 | 655.9487
260 | 17.33 | 26.89 | 0.4269 | 654.9744
260.5 | 17.37 | 26.86 | 0.4282 | 654.2437
261 | 17.4 | 26.84 | 0.4295 | 653.7565
261.5 | 17.43 | 26.8 | 0.4309 | 652.7822
262 | 17.47 | 26.77 | 0.4322 | 652.0515
262.5 | 17.5 | 26.74 | 0.4335 | 651.3208
263 | 17.53 | 26.71 | 0.4348 | 650.59
263.5 | 17.57 | 26.67 | 0.4362 | 649.6157
264 | 17.6 | 26.64 | 0.4375 | 648.885
264.5 | 17.63 | 26.6 | 0.4388 | 647.9107
265 | 17.67 | 26.56 | 0.4402 | 646.9364
265.5 | 17.7 | 26.52 | 0.4415 | 645.9621
266 | 17.73 | 26.47 | 0.4429 | 644.7442
266.5 | 17.77 | 26.43 | 0.4442 | 643.7699
267 | 17.8 | 26.38 | 0.4456 | 642.5521
267.5 | 17.83 | 26.33 | 0.4469 | 641.3342
268 | 17.87 | 26.29 | 0.4483 | 640.3599
268.5 | 17.9 | 26.24 | 0.4496 | 639.142
269 | 17.93 | 26.18 | 0.451 | 637.6805
269.5 | 17.97 | 26.13 | 0.4523 | 636.4627
270 | 18 | 26.07 | 0.4537 | 635.0012
270.5 | 18.03 | 26.01 | 0.455 | 633.5398
271 | 18.07 | 25.95 | 0.4564 | 632.0783
271.5 | 18.1 | 25.89 | 0.4578 | 630.6169
272 | 18.13 | 25.83 | 0.4591 | 629.1554
272.5 | 18.17 | 25.76 | 0.4605 | 627.4504
273 | 18.2 | 25.69 | 0.4619 | 625.7453
273.5 | 18.23 | 25.62 | 0.4632 | 624.0403
274 | 18.27 | 25.55 | 0.4646 | 622.3353
274.5 | 18.3 | 25.48 | 0.466 | 620.6303
275 | 18.33 | 25.4 | 0.4674 | 618.6817
275.5 | 18.37 | 25.32 | 0.4688 | 616.7331
276 | 18.4 | 25.24 | 0.4701 | 614.7845
276.5 | 18.43 | 25.16 | 0.4715 | 612.8358
277 | 18.47 | 25.07 | 0.4729 | 610.6437
277.5 | 18.5 | 24.98 | 0.4743 | 608.4515
278 | 18.53 | 24.89 | 0.4757 | 606.2593
278.5 | 18.57 | 24.8 | 0.4771 | 604.0671
279 | 18.6 | 24.7 | 0.4785 | 601.6314
279.5 | 18.63 | 24.6 | 0.4799 | 599.1956
280 | 18.67 | 24.5 | 0.4813 | 596.7599
280.5 | 18.7 | 24.4 | 0.4827 | 594.3241
281 | 18.73 | 24.29 | 0.4841 | 591.6448
281.5 | 18.77 | 24.18 | 0.4855 | 588.9655
282 | 18.8 | 24.07 | 0.4869 | 586.2861
282.5 | 18.83 | 23.95 | 0.4884 | 583.3632
283 | 18.87 | 23.84 | 0.4898 | 580.6839
283.5 | 18.9 | 23.71 | 0.4912 | 577.5174
284 | 18.93 | 23.59 | 0.4927 | 574.5945
284.5 | 18.97 | 23.46 | 0.4941 | 571.428
285 | 19 | 23.33 | 0.4955 | 568.2615
285.5 | 19.03 | 23.2 | 0.497 | 565.0951
286 | 19.07 | 23.06 | 0.4984 | 561.685
286.5 | 19.1 | 22.91 | 0.4999 | 558.0314
287 | 19.13 | 22.77 | 0.5013 | 554.6213
287.5 | 19.17 | 22.62 | 0.5028 | 550.9677
288 | 19.2 | 22.47 | 0.5042 | 547.314
288.5 | 19.23 | 22.31 | 0.5057 | 543.4168
289 | 19.27 | 22.15 | 0.5072 | 539.5196
289.5 | 19.3 | 21.98 | 0.5087 | 535.3789
290 | 19.33 | 21.81 | 0.5102 | 531.2381
290.5 | 19.37 | 21.64 | 0.5116 | 527.0973
291 | 19.4 | 21.46 | 0.5131 | 522.7129
291.5 | 19.43 | 21.28 | 0.5146 | 518.3286
292 | 19.47 | 21.09 | 0.5161 | 513.7006
292.5 | 19.5 | 20.9 | 0.5176 | 509.0727
293 | 19.53 | 20.7 | 0.5191 | 504.2012
293.5 | 19.57 | 20.5 | 0.5207 | 499.3297
294 | 19.6 | 20.29 | 0.5222 | 494.2146
294.5 | 19.63 | 20.08 | 0.5237 | 489.0995
295 | 19.67 | 19.86 | 0.5252 | 483.7409
295.5 | 19.7 | 19.63 | 0.5268 | 478.1386
296 | 19.73 | 19.4 | 0.5284 | 472.5364
296.5 | 19.77 | 19.17 | 0.5299 | 466.9341
297 | 19.8 | 18.92 | 0.5315 | 460.8448
297.5 | 19.83 | 18.67 | 0.533 | 454.7554
298 | 19.87 | 18.41 | 0.5347 | 448.4224
298.5 | 19.9 | 18.14 | 0.5363 | 441.8459
299 | 19.93 | 17.87 | 0.5379 | 435.2693
299.5 | 19.97 | 17.58 | 0.5395 | 428.2057
300 | 20 | 17.29 | 0.5412 | 421.142
300.5 | 20.03 | 16.98 | 0.5428 | 413.5911
301 | 20.07 | 16.66 | 0.5445 | 405.7967
301.5 | 20.1 | 16.27 | 0.5463 | 396.2973
301.71 | 20.11 | 8.877 | 0.5238 | 216.2219
27.45
27.45

## C02L PMMA TENS
System ID |  | 4483C1713
Method name only |  | Tension_Round_NEW
Test type |  | Tension
Sample file name |  | C02DPMMA
Last test date |  | Monday, September 16, 2024
Last test time |  | 15:56
Course |  | CEE300
Lab Section Number |  | AB02
Group |  | D
Material |  | PMMA
Heat Treatment
Other Information
Crosshead Speed | (mm/min) | 4
Geometry |  | Circular
Gage Diameter | (mm) | 8.04
Grip Diameter | (mm) | 12.75
Rockwell Hardness |  | 0
Rockwell Scale |  | <None>
Extensometer Gage Length | (mm) | 25.4
Final Gage Diameter | (mm) | 8.05
Fracture Notes and Location |  | Flat surface on fracture, after initial crack it fails, without going through plastic deformation
Notes During Test
Results Table 1
1
Maximum Force | (kN) | 4.03
Maximum Strain | (%) | 8.044
Time | Displacement | Force | Strain 1
(s) | (mm) | (kN) | (mm/mm)
0 | 0 | -0.09488 | 1.06e-06 | -1.868842
0.5 | 0.03 | -0.008384 | 0.000431 | -0.1651389
1 | 0.07 | 0.07728 | 0.0008975 | 1.522177
1.5 | 0.1 | 0.1595 | 0.001378 | 3.141657
2 | 0.13 | 0.2374 | 0.001839 | 4.676046
2.5 | 0.17 | 0.3144 | 0.002268 | 6.192707
3 | 0.2 | 0.3892 | 0.002717 | 7.666036
3.5 | 0.23 | 0.462 | 0.003151 | 9.099971
4 | 0.27 | 0.5346 | 0.003595 | 10.52997
4.5 | 0.3 | 0.6062 | 0.004033 | 11.94026
5 | 0.33 | 0.6756 | 0.004466 | 13.30723
5.5 | 0.37 | 0.7462 | 0.004909 | 14.69783
6 | 0.4 | 0.8141 | 0.005336 | 16.03525
6.5 | 0.43 | 0.8806 | 0.005757 | 17.3451
7 | 0.47 | 0.9479 | 0.006185 | 18.6707
7.5 | 0.5 | 1.013 | 0.006607 | 19.95297
8 | 0.53 | 1.078 | 0.00704 | 21.23327
8.5 | 0.57 | 1.142 | 0.007456 | 22.49387
9 | 0.6 | 1.205 | 0.007901 | 23.73477
9.5 | 0.63 | 1.268 | 0.008323 | 24.97568
10 | 0.67 | 1.328 | 0.008731 | 26.15749
10.5 | 0.7 | 1.388 | 0.009155 | 27.33931
11 | 0.73 | 1.449 | 0.009558 | 28.54082
11.5 | 0.77 | 1.507 | 0.01 | 29.68324
12 | 0.8 | 1.566 | 0.01041 | 30.84536
12.5 | 0.83 | 1.623 | 0.01083 | 31.96808
13 | 0.87 | 1.679 | 0.01124 | 33.07111
13.5 | 0.9 | 1.734 | 0.01165 | 34.15444
14 | 0.93 | 1.789 | 0.01208 | 35.23777
14.5 | 0.97 | 1.843 | 0.01248 | 36.3014
15 | 1 | 1.895 | 0.0129 | 37.32564
15.5 | 1.03 | 1.946 | 0.0133 | 38.33018
16 | 1.07 | 1.998 | 0.01372 | 39.35442
16.5 | 1.1 | 2.047 | 0.01413 | 40.31957
17 | 1.13 | 2.096 | 0.01454 | 41.28472
17.5 | 1.17 | 2.143 | 0.01494 | 42.21047
18 | 1.2 | 2.191 | 0.01536 | 43.15592
18.5 | 1.23 | 2.237 | 0.01576 | 44.06198
19 | 1.27 | 2.282 | 0.01617 | 44.94834
19.5 | 1.3 | 2.325 | 0.01658 | 45.79531
20 | 1.33 | 2.368 | 0.01696 | 46.64227
20.5 | 1.37 | 2.41 | 0.01737 | 47.46954
21 | 1.4 | 2.451 | 0.01776 | 48.27712
21.5 | 1.43 | 2.491 | 0.01817 | 49.06499
22 | 1.47 | 2.529 | 0.01854 | 49.81348
22.5 | 1.5 | 2.566 | 0.01893 | 50.54226
23 | 1.53 | 2.603 | 0.01931 | 51.27105
23.5 | 1.57 | 2.639 | 0.01969 | 51.98014
24 | 1.6 | 2.674 | 0.02009 | 52.66953
24.5 | 1.63 | 2.708 | 0.02048 | 53.33922
25 | 1.67 | 2.741 | 0.02086 | 53.98922
25.5 | 1.7 | 2.774 | 0.02124 | 54.63922
26 | 1.73 | 2.807 | 0.02162 | 55.28922
26.5 | 1.77 | 2.837 | 0.022 | 55.88012
27 | 1.8 | 2.868 | 0.02238 | 56.49073
27.5 | 1.83 | 2.896 | 0.02276 | 57.04224
28 | 1.87 | 2.925 | 0.02313 | 57.61345
28.5 | 1.9 | 2.952 | 0.0235 | 58.14527
29 | 1.93 | 2.978 | 0.02388 | 58.65739
29.5 | 1.97 | 3.006 | 0.02426 | 59.2089
30 | 2 | 3.032 | 0.02464 | 59.72102
30.5 | 2.03 | 3.058 | 0.02501 | 60.23314
31 | 2.07 | 3.083 | 0.02539 | 60.72556
31.5 | 2.1 | 3.106 | 0.02576 | 61.17859
32 | 2.13 | 3.129 | 0.02614 | 61.63162
32.5 | 2.17 | 3.152 | 0.02651 | 62.08465
33 | 2.2 | 3.173 | 0.02687 | 62.49828
33.5 | 2.23 | 3.195 | 0.02724 | 62.93162
34 | 2.27 | 3.215 | 0.0276 | 63.32555
34.5 | 2.3 | 3.236 | 0.02797 | 63.73919
35 | 2.33 | 3.255 | 0.02834 | 64.11343
35.5 | 2.37 | 3.275 | 0.02871 | 64.50737
36 | 2.4 | 3.292 | 0.02908 | 64.84222
36.5 | 2.43 | 3.312 | 0.02944 | 65.23615
37 | 2.47 | 3.331 | 0.02982 | 65.6104
37.5 | 2.5 | 3.347 | 0.03018 | 65.92555
38 | 2.53 | 3.366 | 0.03056 | 66.29979
38.5 | 2.57 | 3.383 | 0.03094 | 66.63463
39 | 2.6 | 3.401 | 0.03131 | 66.98918
39.5 | 2.63 | 3.419 | 0.0317 | 67.34372
40 | 2.67 | 3.436 | 0.03209 | 67.67857
40.5 | 2.7 | 3.453 | 0.0325 | 68.01342
41 | 2.73 | 3.471 | 0.03289 | 68.36796
41.5 | 2.77 | 3.488 | 0.0333 | 68.70281
42 | 2.8 | 3.505 | 0.0337 | 69.03766
42.5 | 2.83 | 3.521 | 0.0341 | 69.35281
43 | 2.87 | 3.537 | 0.03452 | 69.66796
43.5 | 2.9 | 3.553 | 0.03494 | 69.98311
44 | 2.93 | 3.569 | 0.03536 | 70.29826
44.5 | 2.97 | 3.585 | 0.03578 | 70.61341
45 | 3 | 3.6 | 0.03622 | 70.90886
45.5 | 3.03 | 3.616 | 0.03664 | 71.22401
46 | 3.07 | 3.63 | 0.03707 | 71.49977
46.5 | 3.1 | 3.645 | 0.03752 | 71.79522
47 | 3.13 | 3.659 | 0.03796 | 72.07098
47.5 | 3.17 | 3.674 | 0.03842 | 72.36643
48 | 3.2 | 3.688 | 0.03886 | 72.64219
48.5 | 3.23 | 3.703 | 0.03933 | 72.93764
49 | 3.27 | 3.716 | 0.0398 | 73.1937
49.5 | 3.3 | 3.73 | 0.04026 | 73.46946
50 | 3.33 | 3.742 | 0.04074 | 73.70582
50.5 | 3.37 | 3.754 | 0.04122 | 73.94219
51 | 3.4 | 3.766 | 0.0417 | 74.17855
51.5 | 3.43 | 3.779 | 0.04218 | 74.43461
52 | 3.47 | 3.79 | 0.04268 | 74.65128
52.5 | 3.5 | 3.801 | 0.04317 | 74.86794
53 | 3.53 | 3.813 | 0.04366 | 75.1043
53.5 | 3.57 | 3.824 | 0.04416 | 75.32097
54 | 3.6 | 3.835 | 0.04468 | 75.53764
54.5 | 3.63 | 3.845 | 0.04518 | 75.73461
55 | 3.67 | 3.855 | 0.04571 | 75.93157
55.5 | 3.7 | 3.865 | 0.04621 | 76.12854
56 | 3.73 | 3.875 | 0.04674 | 76.32551
56.5 | 3.77 | 3.884 | 0.04727 | 76.50278
57 | 3.8 | 3.893 | 0.0478 | 76.68006
57.5 | 3.83 | 3.902 | 0.04834 | 76.85733
58 | 3.87 | 3.912 | 0.04889 | 77.0543
58.5 | 3.9 | 3.919 | 0.04944 | 77.19218
59 | 3.93 | 3.927 | 0.04998 | 77.34975
59.5 | 3.97 | 3.936 | 0.05055 | 77.52702
60 | 4 | 3.944 | 0.05111 | 77.6846
60.5 | 4.03 | 3.95 | 0.05168 | 77.80278
61 | 4.07 | 3.956 | 0.05225 | 77.92096
61.5 | 4.1 | 3.962 | 0.05282 | 78.03914
62 | 4.13 | 3.969 | 0.0534 | 78.17702
62.5 | 4.17 | 3.975 | 0.05399 | 78.2952
63 | 4.2 | 3.98 | 0.05458 | 78.39369
63.5 | 4.23 | 3.985 | 0.05517 | 78.49217
64 | 4.27 | 3.991 | 0.05576 | 78.61035
64.5 | 4.3 | 3.995 | 0.05635 | 78.68914
65 | 4.33 | 4 | 0.05696 | 78.78763
65.5 | 4.37 | 4.004 | 0.05758 | 78.86641
66 | 4.4 | 4.008 | 0.05818 | 78.9452
66.5 | 4.43 | 4.013 | 0.0588 | 79.04369
67 | 4.47 | 4.015 | 0.05942 | 79.08308
67.5 | 4.5 | 4.019 | 0.06004 | 79.16187
68 | 4.53 | 4.022 | 0.06067 | 79.22096
68.5 | 4.57 | 4.024 | 0.06131 | 79.26035
69 | 4.6 | 4.026 | 0.06194 | 79.29975
69.5 | 4.63 | 4.029 | 0.06258 | 79.35884
70 | 4.67 | 4.03 | 0.06323 | 79.37853
70.05 | 4.67 | 2.317 | 0.08044 | 45.63773

## 1018 CR Comp Mod
System ID |  | 4483C11306J
Method name only |  | Compression_Cylindrical_Metallic_NEW |  |  | 1018 Cold Rolled
Test type |  | Compression
Sample file name |  | C02C1018CR
Last test date |  | Monday, September 23, 2024
Last test time |  | 14:50
Course |  | CEE 300
Lab Section Number |  | 02
Group |  | C
Material |  | 1018
Heat Treatment |  | CR
Other Information
Crosshead Speed | (mm/min) | 2.5
Geometry |  | Circular
Diameter | (mm) | 12.66
Length | (mm) | 40.03
Extensometer Gage Length | (mm) | 25.4
Rockwell Hardness |  | 92.6
Rockwell Scale |  | HRB
Final Diameter |  | 12.73
Final Length |  | 39.78
Final Specimen State |  | Mixed failure
Notes During Test
Results Table 1
1
Maximum Force | (kN) | 75.77
Maximum Strain | (%) | 0.9221
Time | Displacement | Force | Composite strain | Engineering Stress
(s) | (mm) | (kN) | (mm/mm)
0 | 0 | 0 | 0 | 0
0.5 | 0.02 | 0.513 | 2.558e-05 | 4.075305
1 | 0.04 | 1.253 | 7.245e-05 | 9.953912
1.5 | 0.06 | 1.911 | 0.0001137 | 15.18111
2 | 0.08 | 2.623 | 0.0001699 | 20.83728
2.5 | 0.1 | 3.391 | 0.0002302 | 26.93832
3 | 0.13 | 4.25 | 0.0002921 | 33.76227
3.5 | 0.15 | 5.187 | 0.000358 | 41.20586
4 | 0.17 | 6.224 | 0.0004255 | 49.44385
4.5 | 0.19 | 7.424 | 0.0004754 | 58.97673
5 | 0.21 | 8.844 | 0.0005061 | 70.2573
5.5 | 0.23 | 10.32 | 0.0005383 | 81.98274
6 | 0.25 | 11.85 | 0.0005709 | 94.13715
6.5 | 0.27 | 13.42 | 0.0006076 | 106.6093
7 | 0.29 | 15.01 | 0.0006486 | 119.2404
7.5 | 0.31 | 16.65 | 0.0007042 | 132.2687
8 | 0.33 | 18.3 | 0.0007586 | 145.3764
8.5 | 0.35 | 20.01 | 0.0008137 | 158.9607
9 | 0.38 | 21.71 | 0.00087 | 172.4656
9.5 | 0.4 | 23.43 | 0.0009353 | 186.1294
10 | 0.42 | 25.15 | 0.001001 | 199.7932
10.5 | 0.44 | 26.88 | 0.001064 | 213.5364
11 | 0.46 | 28.62 | 0.001135 | 227.3591
11.5 | 0.48 | 30.37 | 0.00119 | 241.2612
12 | 0.5 | 32.13 | 0.001269 | 255.2428
12.5 | 0.52 | 33.88 | 0.001324 | 269.1449
13 | 0.54 | 35.65 | 0.001393 | 283.2059
13.5 | 0.56 | 37.4 | 0.001457 | 297.108
14 | 0.58 | 39.17 | 0.00153 | 311.169
14.5 | 0.6 | 40.93 | 0.001596 | 325.1505
15 | 0.63 | 42.7 | 0.001671 | 339.2115
15.5 | 0.65 | 44.47 | 0.001739 | 353.2725
16 | 0.67 | 46.24 | 0.001815 | 367.3335
16.5 | 0.69 | 47.99 | 0.001877 | 381.2356
17 | 0.71 | 49.73 | 0.00196 | 395.0583
17.5 | 0.73 | 51.48 | 0.00203 | 408.9604
18 | 0.75 | 53.22 | 0.0021 | 422.7831
18.5 | 0.77 | 54.96 | 0.002175 | 436.6057
19 | 0.79 | 56.68 | 0.00225 | 450.2695
19.5 | 0.81 | 58.31 | 0.002323 | 463.2183
20 | 0.83 | 60.02 | 0.002405 | 476.8027
20.5 | 0.85 | 61.72 | 0.002489 | 490.3076
21 | 0.88 | 63.38 | 0.002572 | 503.4947
21.5 | 0.9 | 64.94 | 0.002672 | 515.8875
22 | 0.92 | 66.51 | 0.002802 | 528.3597
22.5 | 0.94 | 67.94 | 0.002979 | 539.7197
23 | 0.96 | 69.12 | 0.003248 | 549.0937
23.5 | 0.98 | 70.04 | 0.003607 | 556.4022
24 | 1 | 70.78 | 0.004021 | 562.2808
24.5 | 1.02 | 71.44 | 0.00446 | 567.5239
25 | 1.04 | 72.05 | 0.004907 | 572.3698
25.5 | 1.06 | 72.6 | 0.005364 | 576.739
26 | 1.08 | 73.11 | 0.005845 | 580.7905
26.5 | 1.1 | 73.56 | 0.006343 | 584.3653
27 | 1.13 | 73.99 | 0.006828 | 587.7813
27.5 | 1.15 | 74.38 | 0.007341 | 590.8794
28 | 1.17 | 74.75 | 0.007784 | 593.8187
28.5 | 1.19 | 75.1 | 0.008154 | 596.5992
29 | 1.21 | 75.44 | 0.008688 | 599.3002
29.5 | 1.23 | 75.76 | 0.009207 | 601.8423
29.51 | 1.23 | 75.77 | 0.009221 | 601.9217

## 1045CRCompModified
System ID |  | 4483C11306J
Method name only |  | Compression_Cylindrical_Metallic_NEW
Test type |  | Compression
Sample file name |  | C02C1045CR
Last test date |  | Monday, September 23, 2024
Last test time |  | 15:11
Course |  | CEE 300
Lab Section Number |  | AB02
Group |  | C
Material |  | 1045
Heat Treatment |  | CR
Other Information
Crosshead Speed | (mm/min) | 2.5
Geometry |  | Circular
Diameter | (mm) | 12.61
Length | (mm) | 39.98
Extensometer Gage Length | (mm) | 25.4
Rockwell Hardness |  | 92.4
Rockwell Scale |  | HRB
Final Diameter |  | 0
Final Length |  | 0
Final Specimen State |  | Buckling
Notes During Test
Results Table 1
1
Maximum Force | (kN) | 100
Maximum Strain | (%) | 4.637
Time | Displacement | Force | Composite strain | Engineering Stress
(s) | (mm) | (kN) | (mm/mm) |  | True Strain | True Stress
0 | 0.04 | 0.1439 | 6.543e-06 | 4.612139439 | 6.542979e-06 | 4.61217
0.5 | 0.06 | 0.576 | 1.575e-05 | 10.91379524 | 1.574988e-05 | 10.91397
1 | 0.08 | 1.363 | 3.92e-05 | 18.05620562 | 3.919923e-05 | 18.05691
1.5 | 0.1 | 2.255 | 6.689e-05 | 26.02335621 | 6.688776e-05 | 26.0251
2 | 0.13 | 3.25 | 0.0001082 | 34.74318234 | 0.0001081941 | 34.74694
2.5 | 0.15 | 4.339 | 0.0001668 | 44.76817987 | 0.0001667861 | 44.77565
3 | 0.17 | 5.591 | 0.0002346 | 55.69798948 | 0.0002345725 | 55.71106
3.5 | 0.19 | 6.956 | 0.0002933 | 66.99612967 | 0.000293257 | 67.01578
4 | 0.21 | 8.367 | 0.0003617 | 78.77470105 | 0.0003616346 | 78.80319
4.5 | 0.23 | 9.838 | 0.0004238 | 90.88156708 | 0.0004237102 | 90.92008
5 | 0.25 | 11.35 | 0.0004898 | 103.2126343 | 0.0004896801 | 103.2632
5.5 | 0.27 | 12.89 | 0.0005534 | 115.863989 | 0.0005532469 | 115.9281
6 | 0.29 | 14.47 | 0.000618 | 128.7555594 | 0.0006178091 | 128.8351
6.5 | 0.31 | 16.08 | 0.0006897 | 141.8072734 | 0.0006894623 | 141.9051
7 | 0.33 | 17.71 | 0.0007431 | 155.1792749 | 0.000742824 | 155.2946
7.5 | 0.35 | 19.38 | 0.0008141 | 168.6313483 | 0.0008137688 | 168.7686
8 | 0.38 | 21.06 | 0.0008788 | 182.2435654 | 0.0008784141 | 182.4037
8.5 | 0.4 | 22.76 | 0.0009363 | 195.8557824 | 0.0009358619 | 196.0392
9 | 0.42 | 24.46 | 0.001005 | 209.6281433 | 0.001004495 | 209.8388
9.5 | 0.44 | 26.18 | 0.001061 | 223.480576 | 0.001060438 | 223.7177
10 | 0.46 | 27.91 | 0.001134 | 237.3330087 | 0.001133358 | 237.6021
10.5 | 0.48 | 29.64 | 0.001193 | 251.2655132 | 0.001192289 | 251.5653
11 | 0.5 | 31.38 | 0.001261 | 265.1980178 | 0.001260206 | 265.5324
11.5 | 0.52 | 33.12 | 0.001326 | 279.2105942 | 0.001325122 | 279.5808
12 | 0.54 | 34.87 | 0.001392 | 293.1430988 | 0.001391032 | 293.5512
12.5 | 0.56 | 36.61 | 0.001463 | 307.3158189 | 0.001461931 | 307.7654
13 | 0.58 | 38.38 | 0.001528 | 321.3283953 | 0.001526834 | 321.8194
13.5 | 0.6 | 40.13 | 0.001588 | 335.4210436 | 0.00158674 | 335.9537
14 | 0.63 | 41.89 | 0.001655 | 349.5136919 | 0.001653632 | 350.0921
14.5 | 0.65 | 43.65 | 0.001723 | 363.6063402 | 0.001721517 | 364.2328
15 | 0.67 | 45.41 | 0.001782 | 377.0584136 | 0.001780414 | 377.7303
15.5 | 0.69 | 47.09 | 0.001854 | 390.9909181 | 0.001852283 | 391.7158
16 | 0.71 | 48.83 | 0.001907 | 404.6832071 | 0.001905184 | 405.4549
16.5 | 0.73 | 50.54 | 0.001981 | 418.4555679 | 0.00197904 | 419.2845
17 | 0.75 | 52.26 | 0.002032 | 431.9877131 | 0.002029938 | 432.8655
17.5 | 0.77 | 53.95 | 0.002094 | 445.2796428 | 0.002091811 | 446.2121
18 | 0.79 | 55.61 | 0.002151 | 458.4915005 | 0.00214869 | 459.4777
18.5 | 0.81 | 57.26 | 0.002213 | 470.6624241 | 0.002210555 | 471.704
19 | 0.83 | 58.78 | 0.00229 | 478.3493231 | 0.002287382 | 479.4447
19.5 | 0.85 | 59.74 | 0.00238 | 472.3439332 | 0.002377172 | 473.4681
20 | 0.88 | 58.99 | 0.002464 | 464.5769623 | 0.002460969 | 465.7217
20.5 | 0.9 | 58.02 | 0.00261 | 462.0947345 | 0.0026066 | 463.3008
21 | 0.92 | 57.71 | 0.003053 | 461.3740877 | 0.003048349 | 462.7827
21.5 | 0.94 | 57.62 | 0.003649 | 461.8545189 | 0.003642359 | 463.5398
22 | 0.96 | 57.68 | 0.004296 | 462.7353094 | 0.004286799 | 464.7232
22.5 | 0.98 | 57.79 | 0.004916 | 463.1356687 | 0.004903956 | 465.4124
23 | 1 | 57.84 | 0.005581 | 460.573369 | 0.005565484 | 463.1438
23.5 | 1.02 | 57.52 | 0.006373 | 453.9274042 | 0.006352778 | 456.8203
24 | 1.04 | 56.69 | 0.007608 | 461.2139439 | 0.007579205 | 464.7229
24.5 | 1.06 | 57.6 | 0.008102 | 468.5004837 | 0.008069355 | 472.2963
25 | 1.08 | 58.51 | 0.008574 | 474.5859454 | 0.008537452 | 478.655
25.5 | 1.1 | 59.27 | 0.009086 | 480.0308323 | 0.009044971 | 484.3924
26 | 1.12 | 59.95 | 0.009575 | 484.9152161 | 0.00952945 | 489.5583
26.5 | 1.15 | 60.56 | 0.01003 | 489.5593843 | 0.009980033 | 494.4697
27 | 1.17 | 61.14 | 0.01046 | 494.2035524 | 0.01040567 | 499.3729
27.5 | 1.19 | 61.72 | 0.01085 | 498.7676488 | 0.01079156 | 504.1793
28 | 1.21 | 62.29 | 0.01123 | 503.1716014 | 0.01116741 | 508.8222
28.5 | 1.23 | 62.84 | 0.01161 | 507.6556258 | 0.01154312 | 513.5495
29 | 1.25 | 63.4 | 0.01199 | 512.0595784 | 0.01191869 | 518.1992
29.5 | 1.27 | 63.95 | 0.01237 | 516.463531 | 0.01229412 | 522.8522
30 | 1.29 | 64.5 | 0.01275 | 520.7874117 | 0.0126694 | 527.4275
30.5 | 1.31 | 65.04 | 0.01312 | 525.1112924 | 0.01303468 | 532.0008
31 | 1.33 | 65.58 | 0.0135 | 529.4351732 | 0.01340969 | 536.5825
31.5 | 1.35 | 66.12 | 0.01387 | 533.8391257 | 0.01377469 | 541.2435
32 | 1.38 | 66.67 | 0.01425 | 538.0829346 | 0.01414942 | 545.7506
32.5 | 1.4 | 67.2 | 0.01463 | 542.3267435 | 0.01452401 | 550.261
33 | 1.42 | 67.73 | 0.01501 | 546.5705523 | 0.01489846 | 554.7746
33.5 | 1.44 | 68.26 | 0.01538 | 550.7342893 | 0.01526293 | 559.2046
34 | 1.46 | 68.78 | 0.01578 | 554.8980263 | 0.01565679 | 563.6543
34.5 | 1.48 | 69.3 | 0.01615 | 558.9816914 | 0.01602098 | 568.0092
35 | 1.5 | 69.81 | 0.01653 | 563.1454284 | 0.01639487 | 572.4542
35.5 | 1.52 | 70.33 | 0.01691 | 567.2290936 | 0.01676862 | 576.8209
36 | 1.54 | 70.84 | 0.01729 | 571.2326868 | 0.01714223 | 581.1093
36.5 | 1.56 | 71.34 | 0.01766 | 575.2362801 | 0.01750587 | 585.395
37 | 1.58 | 71.84 | 0.01804 | 579.2398734 | 0.01787921 | 589.6894
37.5 | 1.6 | 72.34 | 0.01842 | 583.1633948 | 0.01825241 | 593.9053
38 | 1.63 | 72.83 | 0.01881 | 587.166988 | 0.01863528 | 598.2116
38.5 | 1.65 | 73.33 | 0.01918 | 591.0104376 | 0.01899838 | 602.346
39 | 1.67 | 73.81 | 0.01955 | 594.9339589 | 0.01936135 | 606.5649
39.5 | 1.69 | 74.3 | 0.01992 | 598.6973366 | 0.01972419 | 610.6234
40 | 1.71 | 74.77 | 0.02029 | 602.5407861 | 0.0200869 | 614.7663
40.5 | 1.73 | 75.25 | 0.02066 | 606.3041638 | 0.02044948 | 618.8304
41 | 1.75 | 75.72 | 0.02104 | 610.1476134 | 0.02082172 | 622.9851
41.5 | 1.77 | 76.2 | 0.0214 | 613.7508473 | 0.02117424 | 626.8851
42 | 1.79 | 76.65 | 0.02177 | 617.514225 | 0.02153642 | 630.9575
42.5 | 1.81 | 77.12 | 0.02214 | 621.1975308 | 0.02189847 | 634.9508
43 | 1.83 | 77.58 | 0.02251 | 624.8007647 | 0.02226039 | 638.865
43.5 | 1.85 | 78.03 | 0.02288 | 628.4039986 | 0.02262218 | 642.7819
44 | 1.88 | 78.48 | 0.02324 | 631.9271607 | 0.02297406 | 646.6131
44.5 | 1.9 | 78.92 | 0.0236 | 635.4503228 | 0.02332583 | 650.447
45 | 1.92 | 79.36 | 0.02395 | 638.893413 | 0.0236677 | 654.1949
45.5 | 1.94 | 79.79 | 0.02432 | 642.3365032 | 0.02402898 | 657.9581
46 | 1.96 | 80.22 | 0.02468 | 645.6995215 | 0.02438037 | 661.6354
46.5 | 1.98 | 80.64 | 0.02502 | 649.1426117 | 0.02471212 | 665.3842
47 | 2 | 81.07 | 0.02536 | 652.4255582 | 0.02504377 | 668.9711
47.5 | 2.02 | 81.48 | 0.02569 | 655.7085047 | 0.02536556 | 672.5537
48 | 2.04 | 81.89 | 0.02605 | 658.9113793 | 0.02571648 | 676.076
48.5 | 2.06 | 82.29 | 0.02638 | 662.1943258 | 0.02603805 | 679.663
49 | 2.08 | 82.7 | 0.02673 | 665.3972004 | 0.02637899 | 683.1833
49.5 | 2.1 | 83.1 | 0.02708 | 668.600075 | 0.02671982 | 686.7058
50 | 2.13 | 83.5 | 0.02741 | 671.7228777 | 0.02704107 | 690.1348
50.5 | 2.15 | 83.89 | 0.02776 | 674.9257524 | 0.02738168 | 693.6617
51 | 2.17 | 84.29 | 0.0281 | 678.0485551 | 0.02771244 | 697.1017
51.5 | 2.19 | 84.68 | 0.02844 | 681.091286 | 0.02804309 | 700.4615
52 | 2.21 | 85.06 | 0.02879 | 684.2140887 | 0.02838335 | 703.9126
52.5 | 2.23 | 85.45 | 0.02914 | 687.1767477 | 0.0287235 | 707.2011
53 | 2.25 | 85.82 | 0.0295 | 690.2995505 | 0.02907325 | 710.6634
53.5 | 2.27 | 86.21 | 0.02984 | 693.2622095 | 0.02940345 | 713.9492
54 | 2.29 | 86.58 | 0.0302 | 696.545156 | 0.02975296 | 717.5808
54.5 | 2.31 | 86.99 | 0.03057 | 699.7480306 | 0.03011205 | 721.1393
55 | 2.33 | 87.39 | 0.03095 | 702.8708333 | 0.03048071 | 724.6247
55.5 | 2.35 | 87.78 | 0.03134 | 705.9135642 | 0.03085893 | 728.0369
56 | 2.37 | 88.16 | 0.03174 | 708.9562951 | 0.0312467 | 731.4586
56.5 | 2.4 | 88.54 | 0.03212 | 711.999026 | 0.03161494 | 734.8684
57 | 2.42 | 88.92 | 0.03253 | 715.0417569 | 0.0320121 | 738.3021
57.5 | 2.44 | 89.3 | 0.03293 | 718.0044159 | 0.03239942 | 741.6483
58 | 2.46 | 89.67 | 0.03334 | 720.9670749 | 0.03279627 | 745.0041
58.5 | 2.48 | 90.04 | 0.03375 | 723.849662 | 0.03319297 | 748.2796
59 | 2.5 | 90.4 | 0.03414 | 726.7322492 | 0.03357016 | 751.5429
59.5 | 2.52 | 90.76 | 0.03454 | 729.6148363 | 0.03395688 | 754.8157
60 | 2.54 | 91.12 | 0.03493 | 732.4974235 | 0.03433379 | 758.0836
60.5 | 2.56 | 91.48 | 0.03535 | 735.3800106 | 0.03473953 | 761.3757
61 | 2.58 | 91.84 | 0.03575 | 738.1024541 | 0.0351258 | 764.4896
61.5 | 2.6 | 92.18 | 0.03615 | 740.9850412 | 0.03551192 | 767.7717
62 | 2.63 | 92.54 | 0.03655 | 743.6274128 | 0.03589789 | 770.807
62.5 | 2.65 | 92.87 | 0.03696 | 746.429928 | 0.03629336 | 774.018
63 | 2.67 | 93.22 | 0.03736 | 749.0722996 | 0.03667902 | 777.0576
63.5 | 2.69 | 93.55 | 0.03777 | 751.794743 | 0.03707418 | 780.19
64 | 2.71 | 93.89 | 0.03818 | 754.4371146 | 0.03746918 | 783.2415
64.5 | 2.73 | 94.22 | 0.03858 | 757.0794861 | 0.0378544 | 786.2876
65 | 2.75 | 94.55 | 0.03899 | 759.6417858 | 0.03824909 | 789.2602
65.5 | 2.77 | 94.87 | 0.0394 | 762.2841574 | 0.03864362 | 792.3182
66 | 2.79 | 95.2 | 0.03981 | 764.7663852 | 0.039038 | 795.2117
66.5 | 2.81 | 95.51 | 0.04021 | 767.3286849 | 0.03942262 | 798.183
67 | 2.83 | 95.83 | 0.04062 | 769.8909846 | 0.03981669 | 801.164
67.5 | 2.85 | 96.15 | 0.04104 | 772.3732124 | 0.04022021 | 804.0714
68 | 2.88 | 96.46 | 0.04145 | 774.8554402 | 0.04061397 | 806.9732
68.5 | 2.9 | 96.77 | 0.04186 | 777.2575962 | 0.04100758 | 809.7936
69 | 2.92 | 97.07 | 0.04226 | 779.739824 | 0.04139143 | 812.6916
69.5 | 2.94 | 97.38 | 0.04268 | 782.1419799 | 0.04179432 | 815.5238
70 | 2.96 | 97.68 | 0.04309 | 784.5441359 | 0.04218746 | 818.3501
70.5 | 2.98 | 97.98 | 0.04351 | 786.86622 | 0.04259003 | 821.1028
71 | 3 | 98.27 | 0.04392 | 789.268376 | 0.04298286 | 823.933
71.5 | 3.02 | 98.57 | 0.04432 | 791.5904601 | 0.04336596 | 826.6737
72 | 3.04 | 98.86 | 0.04473 | 793.9125441 | 0.04375848 | 829.4243
72.5 | 3.06 | 99.15 | 0.04514 | 796.1545564 | 0.04415085 | 832.093
73 | 3.08 | 99.43 | 0.04555 | 798.3965686 | 0.04454306 | 834.7635
73.5 | 3.1 | 99.71 | 0.04596 | 800.7186527 | 0.04493512 | 837.5197
74 | 3.13 | 100 | 0.04636 | 800.7186527 | 0.04531747 | 837.84
74.01 | 3.13 | 100 | 0.04637 | 0 | 0.04532703 | 0

## C02C7075_1 COMPRESSIVE
System ID |  | 4483C11306J
Method name only |  | Compression_Cylindrical_Metallic_NEW
Test type |  | Compression
Sample file name |  | C02C7075
Last test date |  | Monday, September 23, 2024
Last test time |  | 15:03
Course |  | CEE 300
Lab Section Number |  | AB02
Group |  | C
Material |  | 7075 |  |  | 456
Heat Treatment
Other Information
Crosshead Speed | (mm/min) | 2.5
Geometry |  | Circular
Diameter | (mm) | 12.66
Length | (mm) | 39.98
Extensometer Gage Length | (mm) | 25.4
Rockwell Hardness |  | 85.8
Rockwell Scale |  | HRB
Final Diameter |  | 0
Final Length |  | 0
Final Specimen State |  | Buckling
Notes During Test
Results Table 1
1
Maximum Force | (kN) | 65.45
Maximum Strain | (%) | 1.325
Time | Displacement | Force | Composite strain
(s) | (mm) | (kN) | (mm/mm)
0 | 0.04 | 0.05689 | 0 | 0.4519378
0.5 | 0.06 | 0.1252 | 0 | 0.9945968
1 | 0.09 | 0.5262 | 0 | 4.180166
1.5 | 0.11 | 1.181 | 0 | 9.381939
2 | 0.13 | 2.011 | 0 | 15.97551
2.5 | 0.15 | 2.905 | 0.0001341 | 23.0775
3 | 0.17 | 3.868 | 0.0002356 | 30.72764
3.5 | 0.19 | 4.919 | 0.0003496 | 39.07685
4 | 0.21 | 6.05 | 0.0004752 | 48.06158
4.5 | 0.23 | 7.258 | 0.0006054 | 57.65801
5 | 0.25 | 8.495 | 0.000743 | 67.48482
5.5 | 0.27 | 9.761 | 0.0008846 | 77.542
6 | 0.29 | 11.04 | 0.001014 | 87.70246
6.5 | 0.31 | 12.36 | 0.001162 | 98.18862
7 | 0.34 | 13.68 | 0.001304 | 108.6748
7.5 | 0.36 | 15.03 | 0.00145 | 119.3993
8 | 0.38 | 16.38 | 0.001597 | 130.1238
8.5 | 0.4 | 17.76 | 0.001742 | 141.0866
9 | 0.42 | 19.14 | 0.001894 | 152.0494
9.5 | 0.44 | 20.53 | 0.002047 | 163.0916
10 | 0.46 | 21.93 | 0.002197 | 174.2133
10.5 | 0.48 | 23.34 | 0.002362 | 185.4144
11 | 0.5 | 24.75 | 0.002509 | 196.6156
11.5 | 0.52 | 26.17 | 0.002666 | 207.8961
12 | 0.54 | 27.6 | 0.002826 | 219.2562
12.5 | 0.56 | 29.02 | 0.002985 | 230.5367
13 | 0.59 | 30.46 | 0.003142 | 241.9762
13.5 | 0.61 | 31.89 | 0.003299 | 253.3362
14 | 0.63 | 33.34 | 0.003455 | 264.8551
14.5 | 0.65 | 34.78 | 0.003609 | 276.2945
15 | 0.67 | 36.22 | 0.003766 | 287.734
15.5 | 0.69 | 37.66 | 0.003919 | 299.1734
16 | 0.71 | 39.1 | 0.004083 | 310.6129
16.5 | 0.73 | 40.53 | 0.00424 | 321.9729
17 | 0.75 | 41.98 | 0.004396 | 333.4918
17.5 | 0.77 | 43.42 | 0.004553 | 344.9312
18 | 0.79 | 44.86 | 0.004717 | 356.3707
18.5 | 0.81 | 46.3 | 0.004874 | 367.8101
19 | 0.84 | 47.61 | 0.005027 | 378.2169
19.5 | 0.86 | 49.03 | 0.005196 | 389.4974
20 | 0.88 | 50.42 | 0.005357 | 400.5397
20.5 | 0.9 | 51.78 | 0.005522 | 411.3436
21 | 0.92 | 53.08 | 0.005698 | 421.6709
21.5 | 0.94 | 54.24 | 0.00588 | 430.886
22 | 0.96 | 55.37 | 0.006094 | 439.8628
22.5 | 0.98 | 56.39 | 0.006332 | 447.9657
23 | 1 | 57.3 | 0.006583 | 455.1948
23.5 | 1.02 | 58.11 | 0.006877 | 461.6295
24 | 1.04 | 58.84 | 0.007187 | 467.4287
24.5 | 1.06 | 59.5 | 0.007509 | 472.6718
25 | 1.09 | 60.1 | 0.00785 | 477.4382
25.5 | 1.11 | 60.65 | 0.008208 | 481.8075
26 | 1.13 | 61.16 | 0.00858 | 485.8589
26.5 | 1.15 | 61.64 | 0.008958 | 489.6721
27 | 1.17 | 62.08 | 0.009353 | 493.1675
27.5 | 1.19 | 62.52 | 0.009739 | 496.6629
28 | 1.21 | 62.93 | 0.01016 | 499.9199
28.5 | 1.23 | 63.32 | 0.01058 | 503.0181
29 | 1.25 | 63.7 | 0.01101 | 506.0368
29.5 | 1.27 | 64.05 | 0.01143 | 508.8173
30 | 1.29 | 64.4 | 0.01185 | 511.5977
30.5 | 1.31 | 64.73 | 0.01228 | 514.2192
31 | 1.34 | 65.06 | 0.01272 | 516.8408
31.5 | 1.36 | 65.37 | 0.01315 | 519.3034
31.61 | 1.36 | 65.45 | 0.01325 | 519.939

## CastIronCompMod
Course | Me 330
Lab Section | 2
Test Group | D
Type Of Test | Compression - Cylindrical, Metallic
Start Date | 2017-09-11 12:51
End Date | 2017-09-11 12:53
Material | CI
Heat Treat
Other Information
Geometry | Circular
Diameter | 12.98 | mm
Cross Sectional Area (mm^2) | 132.32
Length | 39.95 | mm
Area | 132.3242 | mm^2
Crosshead Speed | 2.5 | mm/min
Axial Gauge Length (Strain Source) | -25.4 | mm
Hardness | 98.4
Rockwell Scale | HRB
Hardness Corr. Dia | 0
Final Diameter | 12.88 | mm
Final Length | 38.9 | mm
Final Specimen State
Maximum Compressive Load | 100.3 | kN
Compressive strain at Maximum Compressive load | 0.02202 | mm/mm
Maximum Compressive Strain | 0.02202 | mm/mm
Compressive load at Maximum Compressive strain | 100300 | N
Notes During Test
Time | Extension | Load | Compressive strain | Corrected Strain | Engineering Stress
(sec) | (mm) | (N) | (mm/mm)
0 | 0 | 71.76 | -0.0001 | 4.2e-06 | -0.5423044
0.5 | -0.02 | 72.55 | -9e-05 | 1.42e-05 | -0.5482746
1 | -0.04 | 73.82 | -9e-05 | 1.42e-05 | -0.5578723
1.5 | -0.06 | 72.72 | -9e-05 | 1.42e-05 | -0.5495594
2 | -0.08 | 73.62 | -9e-05 | 1.42e-05 | -0.5563608
2.5 | -0.1 | 73.18 | -0.0001 | 4.2e-06 | -0.5530357
3 | -0.12 | 72.68 | -0.0001 | 4.2e-06 | -0.5492571
3.5 | -0.15 | 73.33 | -0.0001042 | 0 | -0.5541692
4 | -0.17 | 73.13 | -0.0001 | 4.2e-06 | -0.5526578
4.5 | -0.19 | 72.61 | -0.000101 | 3.2e-06 | -0.5487281
5 | -0.21 | 73.26 | -9e-05 | 1.42e-05 | -0.5536402
5.5 | -0.23 | 73.09 | -0.0001 | 4.2e-06 | -0.5523555
6 | -0.25 | 72.99 | -9e-05 | 1.42e-05 | -0.5515998
6.5 | -0.27 | 73.97 | -0.0001 | 4.2e-06 | -0.5590058
7 | -0.29 | 74.15 | -0.0001 | 4.2e-06 | -0.5603661
7.5 | -0.31 | -0.4579 | -9e-05 | 1.42e-05 | 0.00346044
8 | -0.33 | -147.1 | -8e-05 | 2.42e-05 | 1.111664
8.5 | -0.35 | -594.2 | -1e-05 | 9.42e-05 | 4.490486
9 | -0.38 | -1210 | 7e-05 | 0.0001742 | 9.144208
9.5 | -0.4 | -1862 | 0.000132 | 0.0002362 | 14.0715
10 | -0.42 | -2404 | 0.0001753 | 0.0002795 | 18.1675
10.5 | -0.44 | -3191 | 0.0002351 | 0.0003393 | 24.11502
11 | -0.46 | -4210 | 0.0002995 | 0.0004037 | 31.8158
11.5 | -0.48 | -5265 | 0.0003508 | 0.000455 | 39.78864
12 | -0.5 | -6443 | 0.0004208 | 0.000525 | 48.69102
12.5 | -0.52 | -7699 | 0.0004747 | 0.0005789 | 58.18286
13 | -0.54 | -9021 | 0.0005422 | 0.0006464 | 68.17347
13.5 | -0.56 | -10380 | 0.0006136 | 0.0007178 | 78.4437
14 | -0.58 | -11750 | 0.000681 | 0.0007852 | 88.79706
14.5 | -0.6 | -13140 | 0.0007431 | 0.0008473 | 99.30157
15 | -0.62 | -14520 | 0.0008138 | 0.000918 | 109.7305
15.5 | -0.65 | -15940 | 0.0008863 | 0.0009905 | 120.4617
16 | -0.67 | -17340 | 0.0009557 | 0.0010599 | 131.0418
16.5 | -0.69 | -18800 | 0.001034 | 0.0011382 | 142.0753
17 | -0.71 | -20280 | 0.001101 | 0.0012052 | 153.26
17.5 | -0.73 | -21760 | 0.001168 | 0.0012722 | 164.4446
18 | -0.75 | -23230 | 0.001249 | 0.0013532 | 175.5537
18.5 | -0.77 | -24720 | 0.001326 | 0.0014302 | 186.8139
19 | -0.79 | -26200 | 0.001393 | 0.0014972 | 197.9986
19.5 | -0.81 | -27710 | 0.001464 | 0.0015682 | 209.4099
20 | -0.83 | -29190 | 0.001541 | 0.0016452 | 220.5946
20.5 | -0.85 | -30720 | 0.001617 | 0.0017212 | 232.1571
21 | -0.87 | -32240 | 0.001683 | 0.0017872 | 243.644
21.5 | -0.9 | -33760 | 0.001761 | 0.0018652 | 255.131
22 | -0.92 | -35280 | 0.001834 | 0.0019382 | 266.6179
22.5 | -0.94 | -36800 | 0.001913 | 0.0020172 | 278.1048
23 | -0.96 | -38320 | 0.001984 | 0.0020882 | 289.5918
23.5 | -0.98 | -39850 | 0.002063 | 0.0021672 | 301.1543
24 | -1 | -41360 | 0.002135 | 0.0022392 | 312.5657
24.5 | -1.02 | -42850 | 0.002215 | 0.0023192 | 323.8259
25 | -1.04 | -44340 | 0.002283 | 0.0023872 | 335.0861
25.5 | -1.06 | -45820 | 0.00237 | 0.0024742 | 346.2708
26 | -1.08 | -47290 | 0.00245 | 0.0025542 | 357.3798
26.5 | -1.1 | -48730 | 0.002533 | 0.0026372 | 368.2622
27 | -1.13 | -50160 | 0.002612 | 0.0027162 | 379.069
27.5 | -1.15 | -51560 | 0.002694 | 0.0027982 | 389.6491
28 | -1.17 | -52950 | 0.002784 | 0.0028882 | 400.1536
28.5 | -1.19 | -54290 | 0.00287 | 0.0029742 | 410.2802
29 | -1.21 | -55610 | 0.002962 | 0.0030662 | 420.2557
29.5 | -1.23 | -56880 | 0.003058 | 0.0031622 | 429.8534
30 | -1.25 | -58140 | 0.003155 | 0.0032592 | 439.3754
30.5 | -1.27 | -59360 | 0.003264 | 0.0033682 | 448.5952
31 | -1.29 | -60540 | 0.003378 | 0.0034822 | 457.5127
31.5 | -1.31 | -61680 | 0.003504 | 0.0036082 | 466.1279
32 | -1.33 | -62770 | 0.003636 | 0.0037402 | 474.3652
32.5 | -1.35 | -63810 | 0.003785 | 0.0038892 | 482.2247
33 | -1.37 | -64810 | 0.003945 | 0.0040492 | 489.7819
33.5 | -1.4 | -65770 | 0.004112 | 0.0042162 | 497.0368
34 | -1.42 | -66700 | 0.004297 | 0.0044012 | 504.065
34.5 | -1.44 | -67610 | 0.004487 | 0.0045912 | 510.9421
35 | -1.46 | -68480 | 0.004679 | 0.0047832 | 517.5168
35.5 | -1.48 | -69330 | 0.004893 | 0.0049972 | 523.9405
36 | -1.5 | -70140 | 0.005106 | 0.0052102 | 530.0618
36.5 | -1.52 | -70930 | 0.005325 | 0.0054292 | 536.032
37 | -1.54 | -71680 | 0.005553 | 0.0056572 | 541.6999
37.5 | -1.56 | -72430 | 0.005789 | 0.0058932 | 547.3678
38 | -1.58 | -73140 | 0.006024 | 0.0061282 | 552.7334
38.5 | -1.6 | -73850 | 0.006251 | 0.0063552 | 558.099
39 | -1.62 | -74540 | 0.006494 | 0.0065982 | 563.3135
39.5 | -1.65 | -75230 | 0.00674 | 0.0068442 | 568.5279
40 | -1.67 | -75910 | 0.006993 | 0.0070972 | 573.6668
40.5 | -1.69 | -76560 | 0.007251 | 0.0073552 | 578.579
41 | -1.71 | -77210 | 0.007523 | 0.0076272 | 583.4912
41.5 | -1.73 | -77850 | 0.007808 | 0.0079122 | 588.3278
42 | -1.75 | -78470 | 0.008077 | 0.0081812 | 593.0132
42.5 | -1.77 | -79090 | 0.00837 | 0.0084742 | 597.6987
43 | -1.79 | -79710 | 0.008674 | 0.0087782 | 602.3842
43.5 | -1.81 | -80320 | 0.008988 | 0.0090922 | 606.994
44 | -1.83 | -80950 | 0.009323 | 0.0094272 | 611.7551
44.5 | -1.85 | -81570 | 0.009658 | 0.0097622 | 616.4405
45 | -1.88 | -82190 | 0.01001 | 0.0101142 | 621.126
45.5 | -1.9 | -82790 | 0.01035 | 0.0104542 | 625.6603
46 | -1.92 | -83390 | 0.0107 | 0.0108042 | 630.1946
46.5 | -1.94 | -83970 | 0.01105 | 0.0111542 | 634.5778
47 | -1.96 | -84550 | 0.01139 | 0.0114942 | 638.961
47.5 | -1.98 | -85110 | 0.01173 | 0.0118342 | 643.193
48 | -2 | -85670 | 0.01207 | 0.0121742 | 647.4251
48.5 | -2.02 | -86230 | 0.01241 | 0.0125142 | 651.6571
49 | -2.04 | -86790 | 0.01275 | 0.0128542 | 655.8891
49.5 | -2.06 | -87350 | 0.01307 | 0.0131742 | 660.1211
50 | -2.08 | -87890 | 0.0134 | 0.0135042 | 664.202
50.5 | -2.1 | -88430 | 0.01373 | 0.0138342 | 668.2829
51 | -2.12 | -88940 | 0.01407 | 0.0141742 | 672.1371
51.5 | -2.15 | -89470 | 0.01441 | 0.0145142 | 676.1424
52 | -2.17 | -89980 | 0.01475 | 0.0148542 | 679.9966
52.5 | -2.19 | -90490 | 0.01509 | 0.0151942 | 683.8507
53 | -2.21 | -91000 | 0.01541 | 0.0155142 | 687.7049
53.5 | -2.23 | -91510 | 0.01574 | 0.0158442 | 691.5591
54 | -2.25 | -92010 | 0.01607 | 0.0161742 | 695.3377
54.5 | -2.27 | -92500 | 0.0164 | 0.0165042 | 699.0407
55 | -2.29 | -92980 | 0.01672 | 0.0168242 | 702.6682
55.5 | -2.31 | -93460 | 0.01704 | 0.0171442 | 706.2956
56 | -2.33 | -93940 | 0.01736 | 0.0174642 | 709.9231
56.5 | -2.35 | -94400 | 0.0177 | 0.0178042 | 713.3994
57 | -2.37 | -94870 | 0.01803 | 0.0181342 | 716.9513
57.5 | -2.4 | -95330 | 0.01835 | 0.0184542 | 720.4276
58 | -2.42 | -95790 | 0.01866 | 0.0187642 | 723.9039
58.5 | -2.44 | -96250 | 0.01899 | 0.0190942 | 727.3802
59 | -2.46 | -96700 | 0.01932 | 0.0194242 | 730.7809
59.5 | -2.48 | -97140 | 0.01964 | 0.0197442 | 734.1061
60 | -2.5 | -97580 | 0.01996 | 0.0200642 | 737.4313
60.5 | -2.52 | -98010 | 0.02029 | 0.0203942 | 740.6809
61 | -2.54 | -98440 | 0.02062 | 0.0207242 | 743.9305
61.5 | -2.56 | -98860 | 0.02095 | 0.0210542 | 747.1045
62 | -2.58 | -99280 | 0.02126 | 0.0213642 | 750.2785
62.5 | -2.6 | -99690 | 0.02159 | 0.0216942 | 753.377
63 | -2.63 | -100100 | 0.02192 | 0.0220242 | 756.4754
63.17 | -2.63 | -100300 | 0.02202 | 0.0221242 | 757.9868

## PMMACompMod
System ID |  | 4483C11306J
Method name only |  | Compression_Cylindrical_Plastic_NEW |  |  | polymethyl methacrylate
Test type |  | Compression
Sample file name |  | C02CPMMA
Last test date |  | Monday, September 23, 2024
Last test time |  | 15:25
Course |  | CEE 300
Lab Section Number |  | AB02
Group |  | C
Material |  | PMMA
Other Information
Crosshead Speed | (mm/min) | 5
Geometry |  | Circular
Diameter | (mm) | 19.16
Length | (mm) | 65.05
Final Diameter |  | 0
Final Length |  | 0
Final Specimen State |  | Squished and shattered
Notes During Test
Results Table 1
1
Maximum Force | (kN) | 38.59
Maximum Strain | (%) | 58.61
Time | Displacement | Force | Compressive strain (Displacement) | Engineering Stress
(s) | (mm) | (kN) | (mm/mm)
0 | 0 | 0.1425 | 0 | 0.4942355
0.5 | 0.04 | 0.4885 | 0.0006299 | 1.694274
1 | 0.08 | 0.9327 | 0.001283 | 3.234902
1.5 | 0.13 | 1.389 | 0.001924 | 4.817496
2 | 0.17 | 1.854 | 0.002563 | 6.430265
2.5 | 0.21 | 2.327 | 0.003205 | 8.07078
3 | 0.25 | 2.807 | 0.003847 | 9.735573
3.5 | 0.29 | 3.299 | 0.004487 | 11.44199
4 | 0.33 | 3.789 | 0.005126 | 13.14146
4.5 | 0.38 | 4.287 | 0.005768 | 14.86869
5 | 0.42 | 4.79 | 0.006409 | 16.61325
5.5 | 0.46 | 5.295 | 0.007048 | 18.36475
6 | 0.5 | 5.805 | 0.007689 | 20.1336
6.5 | 0.54 | 6.316 | 0.008329 | 21.90591
7 | 0.58 | 6.828 | 0.00897 | 23.68169
7.5 | 0.63 | 7.34 | 0.00961 | 25.45747
8 | 0.67 | 7.851 | 0.01025 | 27.22978
8.5 | 0.71 | 8.361 | 0.01089 | 28.99862
9 | 0.75 | 8.868 | 0.01153 | 30.75706
9.5 | 0.79 | 9.372 | 0.01217 | 32.50509
10 | 0.83 | 9.875 | 0.01281 | 34.24966
10.5 | 0.88 | 10.38 | 0.01345 | 36.00116
11 | 0.92 | 10.88 | 0.01409 | 37.73532
11.5 | 0.96 | 11.37 | 0.01473 | 39.43479
12 | 1 | 11.86 | 0.01537 | 41.13427
12.5 | 1.04 | 12.35 | 0.01602 | 42.83375
13 | 1.08 | 12.83 | 0.01666 | 44.49854
13.5 | 1.13 | 13.31 | 0.0173 | 46.16333
14 | 1.17 | 13.78 | 0.01794 | 47.79344
14.5 | 1.21 | 14.25 | 0.01858 | 49.42355
15 | 1.25 | 14.71 | 0.01922 | 51.01898
15.5 | 1.29 | 15.17 | 0.01986 | 52.61441
16 | 1.33 | 15.63 | 0.0205 | 54.20984
16.5 | 1.38 | 16.07 | 0.02114 | 55.7359
17 | 1.42 | 16.51 | 0.02178 | 57.26196
17.5 | 1.46 | 16.95 | 0.02242 | 58.78802
18 | 1.5 | 17.37 | 0.02306 | 60.24471
18.5 | 1.54 | 17.79 | 0.0237 | 61.70141
19 | 1.58 | 18.2 | 0.02434 | 63.12342
19.5 | 1.63 | 18.6 | 0.02498 | 64.51074
20 | 1.67 | 18.99 | 0.02562 | 65.86339
20.5 | 1.71 | 19.38 | 0.02626 | 67.21603
21 | 1.75 | 19.76 | 0.0269 | 68.534
21.5 | 1.79 | 20.13 | 0.02755 | 69.81727
22 | 1.83 | 20.5 | 0.02819 | 71.10055
22.5 | 1.88 | 20.85 | 0.02883 | 72.31446
23 | 1.92 | 21.2 | 0.02947 | 73.52838
23.5 | 1.96 | 21.54 | 0.03011 | 74.7076
24 | 2 | 21.87 | 0.03075 | 75.85215
24.5 | 2.04 | 22.19 | 0.03139 | 76.96201
25 | 2.08 | 22.51 | 0.03203 | 78.07187
25.5 | 2.13 | 22.82 | 0.03267 | 79.14705
26 | 2.17 | 23.12 | 0.03331 | 80.18755
26.5 | 2.21 | 23.41 | 0.03395 | 81.19336
27 | 2.25 | 23.69 | 0.03459 | 82.16449
27.5 | 2.29 | 23.97 | 0.03523 | 83.13562
28 | 2.33 | 24.23 | 0.03587 | 84.03738
28.5 | 2.38 | 24.49 | 0.03651 | 84.93915
29 | 2.42 | 24.75 | 0.03715 | 85.84091
29.5 | 2.46 | 24.99 | 0.03779 | 86.67331
30 | 2.5 | 25.23 | 0.03843 | 87.5057
30.5 | 2.54 | 25.46 | 0.03907 | 88.30342
31 | 2.58 | 25.69 | 0.03972 | 89.10113
31.5 | 2.63 | 25.9 | 0.04036 | 89.82948
32 | 2.67 | 26.12 | 0.041 | 90.59251
32.5 | 2.71 | 26.32 | 0.04164 | 91.28617
33 | 2.75 | 26.52 | 0.04228 | 91.97984
33.5 | 2.79 | 26.72 | 0.04292 | 92.6735
34 | 2.83 | 26.91 | 0.04356 | 93.33248
34.5 | 2.88 | 27.1 | 0.0442 | 93.99146
35 | 2.92 | 27.27 | 0.04484 | 94.58108
35.5 | 2.96 | 27.45 | 0.04548 | 95.20537
36 | 3 | 27.62 | 0.04612 | 95.79499
36.5 | 3.04 | 27.78 | 0.04676 | 96.34992
37 | 3.08 | 27.94 | 0.0474 | 96.90485
37.5 | 3.13 | 28.09 | 0.04804 | 97.4251
38 | 3.17 | 28.24 | 0.04868 | 97.94535
38.5 | 3.21 | 28.39 | 0.04932 | 98.46559
39 | 3.25 | 28.53 | 0.04996 | 98.95116
39.5 | 3.29 | 28.66 | 0.0506 | 99.40204
40 | 3.33 | 28.79 | 0.05124 | 99.85292
40.5 | 3.38 | 28.92 | 0.05189 | 100.3038
41 | 3.42 | 29.05 | 0.05253 | 100.7547
41.5 | 3.46 | 29.17 | 0.05317 | 101.1709
42 | 3.5 | 29.28 | 0.05381 | 101.5524
42.5 | 3.54 | 29.4 | 0.05445 | 101.9686
43 | 3.58 | 29.51 | 0.05509 | 102.3501
43.5 | 3.63 | 29.62 | 0.05573 | 102.7316
44 | 3.67 | 29.72 | 0.05637 | 103.0785
44.5 | 3.71 | 29.82 | 0.05701 | 103.4253
45 | 3.75 | 29.92 | 0.05765 | 103.7721
45.5 | 3.79 | 30.01 | 0.05829 | 104.0843
46 | 3.83 | 30.1 | 0.05893 | 104.3964
46.5 | 3.88 | 30.19 | 0.05957 | 104.7086
47 | 3.92 | 30.28 | 0.06021 | 105.0207
47.5 | 3.96 | 30.36 | 0.06085 | 105.2982
48 | 4 | 30.44 | 0.06149 | 105.5756
48.5 | 4.04 | 30.51 | 0.06213 | 105.8184
49 | 4.08 | 30.59 | 0.06277 | 106.0959
49.5 | 4.13 | 30.66 | 0.06342 | 106.3387
50 | 4.17 | 30.73 | 0.06406 | 106.5815
50.5 | 4.21 | 30.8 | 0.0647 | 106.8242
51 | 4.25 | 30.87 | 0.06534 | 107.067
51.5 | 4.29 | 30.93 | 0.06598 | 107.2751
52 | 4.33 | 31 | 0.06662 | 107.5179
52.5 | 4.38 | 31.06 | 0.06726 | 107.726
53 | 4.42 | 31.12 | 0.0679 | 107.9341
53.5 | 4.46 | 31.18 | 0.06854 | 108.1422
54 | 4.5 | 31.24 | 0.06918 | 108.3503
54.5 | 4.54 | 31.29 | 0.06982 | 108.5237
55 | 4.58 | 31.34 | 0.07046 | 108.6971
55.5 | 4.63 | 31.39 | 0.0711 | 108.8706
56 | 4.67 | 31.43 | 0.07174 | 109.0093
56.5 | 4.71 | 31.47 | 0.07238 | 109.148
57 | 4.75 | 31.52 | 0.07302 | 109.3214
57.5 | 4.79 | 31.56 | 0.07366 | 109.4602
58 | 4.83 | 31.6 | 0.0743 | 109.5989
58.5 | 4.88 | 31.64 | 0.07494 | 109.7376
59 | 4.92 | 31.67 | 0.07558 | 109.8417
59.5 | 4.96 | 31.71 | 0.07623 | 109.9804
60 | 5 | 31.75 | 0.07687 | 110.1191
60.5 | 5.04 | 31.78 | 0.07751 | 110.2232
61 | 5.08 | 31.81 | 0.07815 | 110.3272
61.5 | 5.13 | 31.84 | 0.07879 | 110.4313
62 | 5.17 | 31.87 | 0.07943 | 110.5353
62.5 | 5.21 | 31.89 | 0.08007 | 110.6047
63 | 5.25 | 31.92 | 0.08071 | 110.7088
63.5 | 5.29 | 31.94 | 0.08135 | 110.7781
64 | 5.33 | 31.96 | 0.08199 | 110.8475
64.5 | 5.38 | 31.99 | 0.08263 | 110.9515
65 | 5.42 | 32.01 | 0.08327 | 111.0209
65.5 | 5.46 | 32.02 | 0.08391 | 111.0556
66 | 5.5 | 32.04 | 0.08455 | 111.125
66.5 | 5.54 | 32.06 | 0.08519 | 111.1943
67 | 5.58 | 32.07 | 0.08583 | 111.229
67.5 | 5.63 | 32.09 | 0.08647 | 111.2984
68 | 5.67 | 32.1 | 0.08711 | 111.3331
68.5 | 5.71 | 32.11 | 0.08775 | 111.3677
69 | 5.75 | 32.12 | 0.0884 | 111.4024
69.5 | 5.79 | 32.13 | 0.08904 | 111.4371
70 | 5.83 | 32.15 | 0.08968 | 111.5065
70.5 | 5.88 | 32.15 | 0.09032 | 111.5065
71 | 5.92 | 32.16 | 0.09096 | 111.5412
71.5 | 5.96 | 32.17 | 0.0916 | 111.5758
72 | 6 | 32.18 | 0.09224 | 111.6105
72.5 | 6.04 | 32.18 | 0.09288 | 111.6105
73 | 6.08 | 32.19 | 0.09352 | 111.6452
73.5 | 6.13 | 32.19 | 0.09416 | 111.6452
74 | 6.17 | 32.2 | 0.0948 | 111.6799
74.5 | 6.21 | 32.2 | 0.09544 | 111.6799
75 | 6.25 | 32.2 | 0.09608 | 111.6799
75.5 | 6.29 | 32.19 | 0.09672 | 111.6452
76 | 6.33 | 32.19 | 0.09736 | 111.6452
76.5 | 6.38 | 32.19 | 0.098 | 111.6452
77 | 6.42 | 32.19 | 0.09864 | 111.6452
77.5 | 6.46 | 32.19 | 0.09928 | 111.6452
78 | 6.5 | 32.18 | 0.09993 | 111.6105
78.5 | 6.54 | 32.18 | 0.1006 | 111.6105
79 | 6.58 | 32.18 | 0.1012 | 111.6105
79.5 | 6.63 | 32.17 | 0.1018 | 111.5758
80 | 6.67 | 32.16 | 0.1025 | 111.5412
80.5 | 6.71 | 32.16 | 0.1031 | 111.5412
81 | 6.75 | 32.15 | 0.1038 | 111.5065
81.5 | 6.79 | 32.14 | 0.1044 | 111.4718
82 | 6.83 | 32.14 | 0.1051 | 111.4718
82.5 | 6.88 | 32.13 | 0.1057 | 111.4371
83 | 6.92 | 32.12 | 0.1063 | 111.4024
83.5 | 6.96 | 32.11 | 0.107 | 111.3677
84 | 7 | 32.1 | 0.1076 | 111.3331
84.5 | 7.04 | 32.09 | 0.1083 | 111.2984
85 | 7.08 | 32.08 | 0.1089 | 111.2637
85.5 | 7.13 | 32.07 | 0.1095 | 111.229
86 | 7.17 | 32.06 | 0.1102 | 111.1943
86.5 | 7.21 | 32.05 | 0.1108 | 111.1596
87 | 7.25 | 32.04 | 0.1115 | 111.125
87.5 | 7.29 | 32.03 | 0.1121 | 111.0903
88 | 7.33 | 32.01 | 0.1127 | 111.0209
88.5 | 7.38 | 32 | 0.1134 | 110.9862
89 | 7.42 | 31.99 | 0.114 | 110.9515
89.5 | 7.46 | 31.98 | 0.1147 | 110.9169
90 | 7.5 | 31.96 | 0.1153 | 110.8475
90.5 | 7.54 | 31.95 | 0.1159 | 110.8128
91 | 7.58 | 31.94 | 0.1166 | 110.7781
91.5 | 7.63 | 31.93 | 0.1172 | 110.7434
92 | 7.67 | 31.91 | 0.1179 | 110.6741
92.5 | 7.71 | 31.89 | 0.1185 | 110.6047
93 | 7.75 | 31.88 | 0.1191 | 110.57
93.5 | 7.79 | 31.86 | 0.1198 | 110.5007
94 | 7.83 | 31.85 | 0.1204 | 110.466
94.5 | 7.88 | 31.83 | 0.1211 | 110.3966
95 | 7.92 | 31.81 | 0.1217 | 110.3272
95.5 | 7.96 | 31.79 | 0.1223 | 110.2579
96 | 8 | 31.78 | 0.123 | 110.2232
96.5 | 8.04 | 31.76 | 0.1236 | 110.1538
97 | 8.08 | 31.74 | 0.1243 | 110.0845
97.5 | 8.13 | 31.72 | 0.1249 | 110.0151
98 | 8.17 | 31.7 | 0.1255 | 109.9457
98.5 | 8.21 | 31.68 | 0.1262 | 109.8764
99 | 8.25 | 31.66 | 0.1268 | 109.807
99.5 | 8.29 | 31.65 | 0.1275 | 109.7723
100 | 8.33 | 31.62 | 0.1281 | 109.6683
100.5 | 8.38 | 31.61 | 0.1287 | 109.6336
101 | 8.42 | 31.59 | 0.1294 | 109.5642
101.5 | 8.46 | 31.57 | 0.13 | 109.4948
102 | 8.5 | 31.55 | 0.1307 | 109.4255
102.5 | 8.54 | 31.53 | 0.1313 | 109.3561
103 | 8.58 | 31.51 | 0.132 | 109.2868
103.5 | 8.63 | 31.49 | 0.1326 | 109.2174
104 | 8.67 | 31.47 | 0.1332 | 109.148
104.5 | 8.71 | 31.45 | 0.1339 | 109.0787
105 | 8.75 | 31.44 | 0.1345 | 109.044
105.5 | 8.79 | 31.41 | 0.1352 | 108.9399
106 | 8.83 | 31.39 | 0.1358 | 108.8706
106.5 | 8.88 | 31.38 | 0.1364 | 108.8359
107 | 8.92 | 31.36 | 0.1371 | 108.7665
107.5 | 8.96 | 31.34 | 0.1377 | 108.6971
108 | 9 | 31.32 | 0.1384 | 108.6278
108.5 | 9.04 | 31.3 | 0.139 | 108.5584
109 | 9.08 | 31.29 | 0.1396 | 108.5237
109.5 | 9.13 | 31.27 | 0.1403 | 108.4544
110 | 9.17 | 31.26 | 0.1409 | 108.4197
110.5 | 9.21 | 31.25 | 0.1416 | 108.385
111 | 9.25 | 31.23 | 0.1422 | 108.3156
111.5 | 9.29 | 31.21 | 0.1428 | 108.2463
112 | 9.33 | 31.19 | 0.1435 | 108.1769
112.5 | 9.38 | 31.18 | 0.1441 | 108.1422
113 | 9.42 | 31.16 | 0.1448 | 108.0728
113.5 | 9.46 | 31.14 | 0.1454 | 108.0035
114 | 9.5 | 31.13 | 0.146 | 107.9688
114.5 | 9.54 | 31.11 | 0.1467 | 107.8994
115 | 9.58 | 31.09 | 0.1473 | 107.8301
115.5 | 9.63 | 31.07 | 0.148 | 107.7607
116 | 9.67 | 31.05 | 0.1486 | 107.6913
116.5 | 9.71 | 31.03 | 0.1492 | 107.622
117 | 9.75 | 31 | 0.1499 | 107.5179
117.5 | 9.79 | 30.99 | 0.1505 | 107.4832
118 | 9.83 | 30.97 | 0.1512 | 107.4139
118.5 | 9.88 | 30.94 | 0.1518 | 107.3098
119 | 9.92 | 30.92 | 0.1524 | 107.2404
119.5 | 9.96 | 30.91 | 0.1531 | 107.2058
120 | 10 | 30.89 | 0.1537 | 107.1364
120.5 | 10.04 | 30.87 | 0.1544 | 107.067
121 | 10.08 | 30.85 | 0.155 | 106.9977
121.5 | 10.13 | 30.83 | 0.1557 | 106.9283
122 | 10.17 | 30.81 | 0.1563 | 106.8589
122.5 | 10.21 | 30.79 | 0.1569 | 106.7896
123 | 10.25 | 30.77 | 0.1576 | 106.7202
123.5 | 10.29 | 30.75 | 0.1582 | 106.6508
124 | 10.33 | 30.73 | 0.1589 | 106.5815
124.5 | 10.38 | 30.71 | 0.1595 | 106.5121
125 | 10.42 | 30.7 | 0.1601 | 106.4774
125.5 | 10.46 | 30.67 | 0.1608 | 106.3734
126 | 10.5 | 30.65 | 0.1614 | 106.304
126.5 | 10.54 | 30.64 | 0.1621 | 106.2693
127 | 10.58 | 30.62 | 0.1627 | 106.1999
127.5 | 10.63 | 30.6 | 0.1633 | 106.1306
128 | 10.67 | 30.58 | 0.164 | 106.0612
128.5 | 10.71 | 30.56 | 0.1646 | 105.9918
129 | 10.75 | 30.55 | 0.1653 | 105.9572
129.5 | 10.79 | 30.53 | 0.1659 | 105.8878
130 | 10.83 | 30.51 | 0.1665 | 105.8184
130.5 | 10.88 | 30.49 | 0.1672 | 105.7491
131 | 10.92 | 30.47 | 0.1678 | 105.6797
131.5 | 10.96 | 30.45 | 0.1685 | 105.6103
132 | 11 | 30.44 | 0.1691 | 105.5756
132.5 | 11.04 | 30.42 | 0.1697 | 105.5063
133 | 11.08 | 30.4 | 0.1704 | 105.4369
133.5 | 11.13 | 30.39 | 0.171 | 105.4022
134 | 11.17 | 30.37 | 0.1717 | 105.3329
134.5 | 11.21 | 30.36 | 0.1723 | 105.2982
135 | 11.25 | 30.34 | 0.1729 | 105.2288
135.5 | 11.29 | 30.32 | 0.1736 | 105.1595
136 | 11.33 | 30.3 | 0.1742 | 105.0901
136.5 | 11.38 | 30.29 | 0.1749 | 105.0554
137 | 11.42 | 30.27 | 0.1755 | 104.986
137.5 | 11.46 | 30.25 | 0.1761 | 104.9167
138 | 11.5 | 30.24 | 0.1768 | 104.882
138.5 | 11.54 | 30.22 | 0.1774 | 104.8126
139 | 11.58 | 30.21 | 0.1781 | 104.7779
139.5 | 11.63 | 30.19 | 0.1787 | 104.7086
140 | 11.67 | 30.17 | 0.1794 | 104.6392
140.5 | 11.71 | 30.16 | 0.18 | 104.6045
141 | 11.75 | 30.14 | 0.1806 | 104.5352
141.5 | 11.79 | 30.12 | 0.1813 | 104.4658
142 | 11.83 | 30.11 | 0.1819 | 104.4311
142.5 | 11.88 | 30.09 | 0.1826 | 104.3617
143 | 11.92 | 30.07 | 0.1832 | 104.2924
143.5 | 11.96 | 30.05 | 0.1838 | 104.223
144 | 12 | 30.04 | 0.1845 | 104.1883
144.5 | 12.04 | 30.02 | 0.1851 | 104.119
145 | 12.08 | 30.01 | 0.1858 | 104.0843
145.5 | 12.13 | 29.99 | 0.1864 | 104.0149
146 | 12.17 | 29.97 | 0.187 | 103.9455
146.5 | 12.21 | 29.96 | 0.1877 | 103.9109
147 | 12.25 | 29.94 | 0.1883 | 103.8415
147.5 | 12.29 | 29.92 | 0.189 | 103.7721
148 | 12.33 | 29.91 | 0.1896 | 103.7374
148.5 | 12.38 | 29.89 | 0.1902 | 103.6681
149 | 12.42 | 29.87 | 0.1909 | 103.5987
149.5 | 12.46 | 29.85 | 0.1915 | 103.5293
150 | 12.5 | 29.84 | 0.1922 | 103.4947
150.5 | 12.54 | 29.82 | 0.1928 | 103.4253
151 | 12.58 | 29.8 | 0.1934 | 103.3559
151.5 | 12.63 | 29.79 | 0.1941 | 103.3212
152 | 12.67 | 29.77 | 0.1947 | 103.2519
152.5 | 12.71 | 29.76 | 0.1954 | 103.2172
153 | 12.75 | 29.74 | 0.196 | 103.1478
153.5 | 12.79 | 29.72 | 0.1966 | 103.0785
154 | 12.83 | 29.71 | 0.1973 | 103.0438
154.5 | 12.88 | 29.68 | 0.1979 | 102.9397
155 | 12.92 | 29.67 | 0.1986 | 102.905
155.5 | 12.96 | 29.66 | 0.1992 | 102.8704
156 | 13 | 29.64 | 0.1998 | 102.801
156.5 | 13.04 | 29.62 | 0.2005 | 102.7316
157 | 13.08 | 29.61 | 0.2011 | 102.6969
157.5 | 13.13 | 29.6 | 0.2018 | 102.6623
158 | 13.17 | 29.58 | 0.2024 | 102.5929
158.5 | 13.21 | 29.56 | 0.2031 | 102.5235
159 | 13.25 | 29.55 | 0.2037 | 102.4888
159.5 | 13.29 | 29.53 | 0.2043 | 102.4195
160 | 13.33 | 29.52 | 0.205 | 102.3848
160.5 | 13.38 | 29.51 | 0.2056 | 102.3501
161 | 13.42 | 29.49 | 0.2063 | 102.2807
161.5 | 13.46 | 29.48 | 0.2069 | 102.2461
162 | 13.5 | 29.46 | 0.2075 | 102.1767
162.5 | 13.54 | 29.45 | 0.2082 | 102.142
163 | 13.58 | 29.44 | 0.2088 | 102.1073
163.5 | 13.63 | 29.42 | 0.2095 | 102.038
164 | 13.67 | 29.41 | 0.2101 | 102.0033
164.5 | 13.71 | 29.4 | 0.2107 | 101.9686
165 | 13.75 | 29.39 | 0.2114 | 101.9339
165.5 | 13.79 | 29.37 | 0.212 | 101.8645
166 | 13.83 | 29.36 | 0.2127 | 101.8299
166.5 | 13.88 | 29.35 | 0.2133 | 101.7952
167 | 13.92 | 29.34 | 0.2139 | 101.7605
167.5 | 13.96 | 29.33 | 0.2146 | 101.7258
168 | 14 | 29.31 | 0.2152 | 101.6564
168.5 | 14.04 | 29.31 | 0.2159 | 101.6564
169 | 14.08 | 29.29 | 0.2165 | 101.5871
169.5 | 14.13 | 29.28 | 0.2171 | 101.5524
170 | 14.17 | 29.27 | 0.2178 | 101.5177
170.5 | 14.21 | 29.26 | 0.2184 | 101.483
171 | 14.25 | 29.25 | 0.2191 | 101.4483
171.5 | 14.29 | 29.24 | 0.2197 | 101.4137
172 | 14.33 | 29.23 | 0.2203 | 101.379
172.5 | 14.38 | 29.22 | 0.221 | 101.3443
173 | 14.42 | 29.21 | 0.2216 | 101.3096
173.5 | 14.46 | 29.2 | 0.2223 | 101.2749
174 | 14.5 | 29.2 | 0.2229 | 101.2749
174.5 | 14.54 | 29.19 | 0.2235 | 101.2402
175 | 14.58 | 29.18 | 0.2242 | 101.2056
175.5 | 14.63 | 29.17 | 0.2248 | 101.1709
176 | 14.67 | 29.17 | 0.2255 | 101.1709
176.5 | 14.71 | 29.16 | 0.2261 | 101.1362
177 | 14.75 | 29.16 | 0.2268 | 101.1362
177.5 | 14.79 | 29.15 | 0.2274 | 101.1015
178 | 14.83 | 29.14 | 0.228 | 101.0668
178.5 | 14.88 | 29.14 | 0.2287 | 101.0668
179 | 14.92 | 29.14 | 0.2293 | 101.0668
179.5 | 14.96 | 29.13 | 0.23 | 101.0321
180 | 15 | 29.12 | 0.2306 | 100.9975
180.5 | 15.04 | 29.12 | 0.2312 | 100.9975
181 | 15.08 | 29.12 | 0.2319 | 100.9975
181.5 | 15.13 | 29.11 | 0.2325 | 100.9628
182 | 15.17 | 29.11 | 0.2332 | 100.9628
182.5 | 15.21 | 29.1 | 0.2338 | 100.9281
183 | 15.25 | 29.1 | 0.2344 | 100.9281
183.5 | 15.29 | 29.09 | 0.2351 | 100.8934
184 | 15.33 | 29.09 | 0.2357 | 100.8934
184.5 | 15.38 | 29.09 | 0.2364 | 100.8934
185 | 15.42 | 29.08 | 0.237 | 100.8587
185.5 | 15.46 | 29.08 | 0.2376 | 100.8587
186 | 15.5 | 29.08 | 0.2383 | 100.8587
186.5 | 15.54 | 29.08 | 0.2389 | 100.8587
187 | 15.58 | 29.07 | 0.2396 | 100.8241
187.5 | 15.63 | 29.07 | 0.2402 | 100.8241
188 | 15.67 | 29.07 | 0.2408 | 100.8241
188.5 | 15.71 | 29.07 | 0.2415 | 100.8241
189 | 15.75 | 29.06 | 0.2421 | 100.7894
189.5 | 15.79 | 29.06 | 0.2428 | 100.7894
190 | 15.83 | 29.06 | 0.2434 | 100.7894
190.5 | 15.88 | 29.05 | 0.244 | 100.7547
191 | 15.92 | 29.05 | 0.2447 | 100.7547
191.5 | 15.96 | 29.05 | 0.2453 | 100.7547
192 | 16 | 29.05 | 0.246 | 100.7547
192.5 | 16.04 | 29.04 | 0.2466 | 100.72
193 | 16.08 | 29.04 | 0.2472 | 100.72
193.5 | 16.13 | 29.05 | 0.2479 | 100.7547
194 | 16.17 | 29.04 | 0.2485 | 100.72
194.5 | 16.21 | 29.04 | 0.2492 | 100.72
195 | 16.25 | 29.04 | 0.2498 | 100.72
195.5 | 16.29 | 29.04 | 0.2505 | 100.72
196 | 16.33 | 29.05 | 0.2511 | 100.7547
196.5 | 16.38 | 29.05 | 0.2517 | 100.7547
197 | 16.42 | 29.05 | 0.2524 | 100.7547
197.5 | 16.46 | 29.05 | 0.253 | 100.7547
198 | 16.5 | 29.05 | 0.2537 | 100.7547
198.5 | 16.54 | 29.05 | 0.2543 | 100.7547
199 | 16.58 | 29.05 | 0.2549 | 100.7547
199.5 | 16.63 | 29.05 | 0.2556 | 100.7547
200 | 16.67 | 29.05 | 0.2562 | 100.7547
200.5 | 16.71 | 29.06 | 0.2569 | 100.7894
201 | 16.75 | 29.06 | 0.2575 | 100.7894
201.5 | 16.79 | 29.06 | 0.2581 | 100.7894
202 | 16.83 | 29.06 | 0.2588 | 100.7894
202.5 | 16.88 | 29.07 | 0.2594 | 100.8241
203 | 16.92 | 29.07 | 0.2601 | 100.8241
203.5 | 16.96 | 29.07 | 0.2607 | 100.8241
204 | 17 | 29.07 | 0.2613 | 100.8241
204.5 | 17.04 | 29.07 | 0.262 | 100.8241
205 | 17.08 | 29.08 | 0.2626 | 100.8587
205.5 | 17.13 | 29.07 | 0.2633 | 100.8241
206 | 17.17 | 29.08 | 0.2639 | 100.8587
206.5 | 17.21 | 29.08 | 0.2645 | 100.8587
207 | 17.25 | 29.08 | 0.2652 | 100.8587
207.5 | 17.29 | 29.08 | 0.2658 | 100.8587
208 | 17.33 | 29.08 | 0.2665 | 100.8587
208.5 | 17.38 | 29.08 | 0.2671 | 100.8587
209 | 17.42 | 29.08 | 0.2677 | 100.8587
209.5 | 17.46 | 29.08 | 0.2684 | 100.8587
210 | 17.5 | 29.08 | 0.269 | 100.8587
210.5 | 17.54 | 29.09 | 0.2697 | 100.8934
211 | 17.58 | 29.08 | 0.2703 | 100.8587
211.5 | 17.63 | 29.08 | 0.2709 | 100.8587
212 | 17.67 | 29.09 | 0.2716 | 100.8934
212.5 | 17.71 | 29.09 | 0.2722 | 100.8934
213 | 17.75 | 29.08 | 0.2729 | 100.8587
213.5 | 17.79 | 29.09 | 0.2735 | 100.8934
214 | 17.83 | 29.09 | 0.2742 | 100.8934
214.5 | 17.88 | 29.09 | 0.2748 | 100.8934
215 | 17.92 | 29.09 | 0.2754 | 100.8934
215.5 | 17.96 | 29.1 | 0.2761 | 100.9281
216 | 18 | 29.1 | 0.2767 | 100.9281
216.5 | 18.04 | 29.1 | 0.2774 | 100.9281
217 | 18.08 | 29.1 | 0.278 | 100.9281
217.5 | 18.13 | 29.11 | 0.2786 | 100.9628
218 | 18.17 | 29.11 | 0.2793 | 100.9628
218.5 | 18.21 | 29.11 | 0.2799 | 100.9628
219 | 18.25 | 29.11 | 0.2806 | 100.9628
219.5 | 18.29 | 29.12 | 0.2812 | 100.9975
220 | 18.33 | 29.12 | 0.2818 | 100.9975
220.5 | 18.38 | 29.12 | 0.2825 | 100.9975
221 | 18.42 | 29.13 | 0.2831 | 101.0321
221.5 | 18.46 | 29.13 | 0.2838 | 101.0321
222 | 18.5 | 29.13 | 0.2844 | 101.0321
222.5 | 18.54 | 29.14 | 0.285 | 101.0668
223 | 18.58 | 29.14 | 0.2857 | 101.0668
223.5 | 18.63 | 29.14 | 0.2863 | 101.0668
224 | 18.67 | 29.15 | 0.287 | 101.1015
224.5 | 18.71 | 29.16 | 0.2876 | 101.1362
225 | 18.75 | 29.16 | 0.2882 | 101.1362
225.5 | 18.79 | 29.16 | 0.2889 | 101.1362
226 | 18.83 | 29.17 | 0.2895 | 101.1709
226.5 | 18.88 | 29.18 | 0.2902 | 101.2056
227 | 18.92 | 29.18 | 0.2908 | 101.2056
227.5 | 18.96 | 29.19 | 0.2914 | 101.2402
228 | 19 | 29.19 | 0.2921 | 101.2402
228.5 | 19.04 | 29.19 | 0.2927 | 101.2402
229 | 19.08 | 29.2 | 0.2934 | 101.2749
229.5 | 19.13 | 29.2 | 0.294 | 101.2749
230 | 19.17 | 29.2 | 0.2946 | 101.2749
230.5 | 19.21 | 29.2 | 0.2953 | 101.2749
231 | 19.25 | 29.21 | 0.2959 | 101.3096
231.5 | 19.29 | 29.21 | 0.2966 | 101.3096
232 | 19.33 | 29.21 | 0.2972 | 101.3096
232.5 | 19.38 | 29.21 | 0.2978 | 101.3096
233 | 19.42 | 29.22 | 0.2985 | 101.3443
233.5 | 19.46 | 29.22 | 0.2991 | 101.3443
234 | 19.5 | 29.22 | 0.2998 | 101.3443
234.5 | 19.54 | 29.23 | 0.3004 | 101.379
235 | 19.58 | 29.23 | 0.3011 | 101.379
235.5 | 19.63 | 29.23 | 0.3017 | 101.379
236 | 19.67 | 29.23 | 0.3023 | 101.379
236.5 | 19.71 | 29.23 | 0.303 | 101.379
237 | 19.75 | 29.24 | 0.3036 | 101.4137
237.5 | 19.79 | 29.24 | 0.3043 | 101.4137
238 | 19.83 | 29.24 | 0.3049 | 101.4137
238.5 | 19.88 | 29.24 | 0.3055 | 101.4137
239 | 19.92 | 29.25 | 0.3062 | 101.4483
239.5 | 19.96 | 29.24 | 0.3068 | 101.4137
240 | 20 | 29.24 | 0.3075 | 101.4137
240.5 | 20.04 | 29.25 | 0.3081 | 101.4483
241 | 20.08 | 29.25 | 0.3087 | 101.4483
241.5 | 20.13 | 29.25 | 0.3094 | 101.4483
242 | 20.17 | 29.25 | 0.31 | 101.4483
242.5 | 20.21 | 29.26 | 0.3107 | 101.483
243 | 20.25 | 29.26 | 0.3113 | 101.483
243.5 | 20.29 | 29.26 | 0.3119 | 101.483
244 | 20.33 | 29.27 | 0.3126 | 101.5177
244.5 | 20.38 | 29.27 | 0.3132 | 101.5177
245 | 20.42 | 29.28 | 0.3139 | 101.5524
245.5 | 20.46 | 29.28 | 0.3145 | 101.5524
246 | 20.5 | 29.28 | 0.3151 | 101.5524
246.5 | 20.54 | 29.29 | 0.3158 | 101.5871
247 | 20.58 | 29.28 | 0.3164 | 101.5524
247.5 | 20.63 | 29.28 | 0.3171 | 101.5524
248 | 20.67 | 29.29 | 0.3177 | 101.5871
248.5 | 20.71 | 29.29 | 0.3183 | 101.5871
249 | 20.75 | 29.29 | 0.319 | 101.5871
249.5 | 20.79 | 29.29 | 0.3196 | 101.5871
250 | 20.83 | 29.29 | 0.3203 | 101.5871
250.5 | 20.88 | 29.29 | 0.3209 | 101.5871
251 | 20.92 | 29.29 | 0.3215 | 101.5871
251.5 | 20.96 | 29.29 | 0.3222 | 101.5871
252 | 21 | 29.3 | 0.3228 | 101.6218
252.5 | 21.04 | 29.29 | 0.3235 | 101.5871
253 | 21.08 | 29.3 | 0.3241 | 101.6218
253.5 | 21.13 | 29.3 | 0.3248 | 101.6218
254 | 21.17 | 29.3 | 0.3254 | 101.6218
254.5 | 21.21 | 29.3 | 0.326 | 101.6218
255 | 21.25 | 29.31 | 0.3267 | 101.6564
255.5 | 21.29 | 29.31 | 0.3273 | 101.6564
256 | 21.33 | 29.31 | 0.328 | 101.6564
256.5 | 21.38 | 29.31 | 0.3286 | 101.6564
257 | 21.42 | 29.31 | 0.3292 | 101.6564
257.5 | 21.46 | 29.31 | 0.3299 | 101.6564
258 | 21.5 | 29.32 | 0.3305 | 101.6911
258.5 | 21.54 | 29.31 | 0.3312 | 101.6564
259 | 21.58 | 29.32 | 0.3318 | 101.6911
259.5 | 21.63 | 29.32 | 0.3324 | 101.6911
260 | 21.67 | 29.32 | 0.3331 | 101.6911
260.5 | 21.71 | 29.32 | 0.3337 | 101.6911
261 | 21.75 | 29.32 | 0.3344 | 101.6911
261.5 | 21.79 | 29.32 | 0.335 | 101.6911
262 | 21.83 | 29.32 | 0.3356 | 101.6911
262.5 | 21.88 | 29.33 | 0.3363 | 101.7258
263 | 21.92 | 29.33 | 0.3369 | 101.7258
263.5 | 21.96 | 29.33 | 0.3376 | 101.7258
264 | 22 | 29.33 | 0.3382 | 101.7258
264.5 | 22.04 | 29.33 | 0.3388 | 101.7258
265 | 22.08 | 29.33 | 0.3395 | 101.7258
265.5 | 22.13 | 29.33 | 0.3401 | 101.7258
266 | 22.17 | 29.33 | 0.3408 | 101.7258
266.5 | 22.21 | 29.33 | 0.3414 | 101.7258
267 | 22.25 | 29.33 | 0.342 | 101.7258
267.5 | 22.29 | 29.33 | 0.3427 | 101.7258
268 | 22.33 | 29.33 | 0.3433 | 101.7258
268.5 | 22.38 | 29.33 | 0.344 | 101.7258
269 | 22.42 | 29.32 | 0.3446 | 101.6911
269.5 | 22.46 | 29.32 | 0.3452 | 101.6911
270 | 22.5 | 29.33 | 0.3459 | 101.7258
270.5 | 22.54 | 29.32 | 0.3465 | 101.6911
271 | 22.58 | 29.32 | 0.3472 | 101.6911
271.5 | 22.63 | 29.32 | 0.3478 | 101.6911
272 | 22.67 | 29.32 | 0.3485 | 101.6911
272.5 | 22.71 | 29.32 | 0.3491 | 101.6911
273 | 22.75 | 29.32 | 0.3497 | 101.6911
273.5 | 22.79 | 29.32 | 0.3504 | 101.6911
274 | 22.83 | 29.32 | 0.351 | 101.6911
274.5 | 22.88 | 29.32 | 0.3517 | 101.6911
275 | 22.92 | 29.32 | 0.3523 | 101.6911
275.5 | 22.96 | 29.32 | 0.3529 | 101.6911
276 | 23 | 29.32 | 0.3536 | 101.6911
276.5 | 23.04 | 29.32 | 0.3542 | 101.6911
277 | 23.08 | 29.33 | 0.3549 | 101.7258
277.5 | 23.13 | 29.33 | 0.3555 | 101.7258
278 | 23.17 | 29.33 | 0.3561 | 101.7258
278.5 | 23.21 | 29.33 | 0.3568 | 101.7258
279 | 23.25 | 29.33 | 0.3574 | 101.7258
279.5 | 23.29 | 29.33 | 0.3581 | 101.7258
280 | 23.33 | 29.33 | 0.3587 | 101.7258
280.5 | 23.38 | 29.33 | 0.3593 | 101.7258
281 | 23.42 | 29.34 | 0.36 | 101.7605
281.5 | 23.46 | 29.34 | 0.3606 | 101.7605
282 | 23.5 | 29.34 | 0.3613 | 101.7605
282.5 | 23.54 | 29.35 | 0.3619 | 101.7952
283 | 23.58 | 29.35 | 0.3625 | 101.7952
283.5 | 23.63 | 29.35 | 0.3632 | 101.7952
284 | 23.67 | 29.35 | 0.3638 | 101.7952
284.5 | 23.71 | 29.36 | 0.3645 | 101.8299
285 | 23.75 | 29.35 | 0.3651 | 101.7952
285.5 | 23.79 | 29.35 | 0.3657 | 101.7952
286 | 23.83 | 29.36 | 0.3664 | 101.8299
286.5 | 23.88 | 29.36 | 0.367 | 101.8299
287 | 23.92 | 29.36 | 0.3677 | 101.8299
287.5 | 23.96 | 28.86 | 0.3683 | 100.0957
288 | 24 | 28.87 | 0.3689 | 100.1304
288.5 | 24.04 | 28.87 | 0.3696 | 100.1304
289 | 24.08 | 28.88 | 0.3702 | 100.1651
289.5 | 24.13 | 28.88 | 0.3709 | 100.1651
290 | 24.17 | 28.89 | 0.3715 | 100.1998
290.5 | 24.21 | 28.9 | 0.3722 | 100.2344
291 | 24.25 | 28.92 | 0.3728 | 100.3038
291.5 | 24.29 | 28.93 | 0.3734 | 100.3385
292 | 24.33 | 28.95 | 0.3741 | 100.4079
292.5 | 24.38 | 28.96 | 0.3747 | 100.4425
293 | 24.42 | 28.97 | 0.3754 | 100.4772
293.5 | 24.46 | 28.99 | 0.376 | 100.5466
294 | 24.5 | 29 | 0.3766 | 100.5813
294.5 | 24.54 | 29.01 | 0.3773 | 100.616
295 | 24.58 | 29.03 | 0.3779 | 100.6853
295.5 | 24.63 | 29.04 | 0.3786 | 100.72
296 | 24.67 | 29.05 | 0.3792 | 100.7547
296.5 | 24.71 | 29.07 | 0.3798 | 100.8241
297 | 24.75 | 29.07 | 0.3805 | 100.8241
297.5 | 24.79 | 29.07 | 0.3811 | 100.8241
298 | 24.83 | 29.08 | 0.3818 | 100.8587
298.5 | 24.88 | 29.1 | 0.3824 | 100.9281
299 | 24.92 | 29.11 | 0.383 | 100.9628
299.5 | 24.96 | 29.11 | 0.3837 | 100.9628
300 | 25 | 29.12 | 0.3843 | 100.9975
300.5 | 25.04 | 29.09 | 0.385 | 100.8934
301 | 25.08 | 29.1 | 0.3856 | 100.9281
301.5 | 25.13 | 29.1 | 0.3862 | 100.9281
302 | 25.17 | 29.11 | 0.3869 | 100.9628
302.5 | 25.21 | 29.12 | 0.3875 | 100.9975
303 | 25.25 | 29.13 | 0.3882 | 101.0321
303.5 | 25.29 | 29.13 | 0.3888 | 101.0321
304 | 25.33 | 29.13 | 0.3894 | 101.0321
304.5 | 25.38 | 29.14 | 0.3901 | 101.0668
305 | 25.42 | 29.13 | 0.3907 | 101.0321
305.5 | 25.46 | 29.13 | 0.3914 | 101.0321
306 | 25.5 | 29.13 | 0.392 | 101.0321
306.5 | 25.54 | 29.13 | 0.3926 | 101.0321
307 | 25.58 | 29.13 | 0.3933 | 101.0321
307.5 | 25.63 | 29.13 | 0.3939 | 101.0321
308 | 25.67 | 29.13 | 0.3946 | 101.0321
308.5 | 25.71 | 29.13 | 0.3952 | 101.0321
309 | 25.75 | 29.13 | 0.3959 | 101.0321
309.5 | 25.79 | 29.13 | 0.3965 | 101.0321
310 | 25.83 | 29.13 | 0.3971 | 101.0321
310.5 | 25.88 | 29.12 | 0.3978 | 100.9975
311 | 25.92 | 29.12 | 0.3984 | 100.9975
311.5 | 25.96 | 29.11 | 0.3991 | 100.9628
312 | 26 | 29.11 | 0.3997 | 100.9628
312.5 | 26.04 | 29.05 | 0.4003 | 100.7547
313 | 26.08 | 29.04 | 0.401 | 100.72
313.5 | 26.13 | 29.04 | 0.4016 | 100.72
314 | 26.17 | 29.03 | 0.4023 | 100.6853
314.5 | 26.21 | 29.02 | 0.4029 | 100.6506
315 | 26.25 | 29.01 | 0.4035 | 100.616
315.5 | 26.29 | 29.01 | 0.4042 | 100.616
316 | 26.33 | 28.61 | 0.4048 | 99.22862
316.5 | 26.38 | 28.62 | 0.4055 | 99.26331
317 | 26.42 | 28.63 | 0.4061 | 99.29799
317.5 | 26.46 | 28.63 | 0.4067 | 99.29799
318 | 26.5 | 28.64 | 0.4074 | 99.33267
318.5 | 26.54 | 28.64 | 0.408 | 99.33267
319 | 26.58 | 28.65 | 0.4087 | 99.36736
319.5 | 26.63 | 28.34 | 0.4093 | 98.29218
320 | 26.67 | 28.28 | 0.4099 | 98.08408
320.5 | 26.71 | 28.3 | 0.4106 | 98.15344
321 | 26.75 | 28.32 | 0.4112 | 98.22281
321.5 | 26.79 | 28.33 | 0.4119 | 98.25749
322 | 26.83 | 28.35 | 0.4125 | 98.32686
322.5 | 26.88 | 28.37 | 0.4131 | 98.39623
323 | 26.92 | 28.39 | 0.4138 | 98.46559
323.5 | 26.96 | 28.4 | 0.4144 | 98.50028
324 | 27 | 28.42 | 0.4151 | 98.56964
324.5 | 27.04 | 28.43 | 0.4157 | 98.60433
325 | 27.08 | 28.45 | 0.4163 | 98.67369
325.5 | 27.13 | 28.46 | 0.417 | 98.70838
326 | 27.17 | 28.48 | 0.4176 | 98.77774
326.5 | 27.21 | 28.49 | 0.4183 | 98.81243
327 | 27.25 | 28.5 | 0.4189 | 98.84711
327.5 | 27.29 | 28.51 | 0.4196 | 98.88179
328 | 27.33 | 28.52 | 0.4202 | 98.91647
328.5 | 27.38 | 28.52 | 0.4208 | 98.91647
329 | 27.42 | 28.53 | 0.4215 | 98.95116
329.5 | 27.46 | 28.54 | 0.4221 | 98.98584
330 | 27.5 | 28.54 | 0.4228 | 98.98584
330.5 | 27.54 | 28.54 | 0.4234 | 98.98584
331 | 27.58 | 28.55 | 0.424 | 99.02052
331.5 | 27.63 | 28.56 | 0.4247 | 99.05521
332 | 27.67 | 28.56 | 0.4253 | 99.05521
332.5 | 27.71 | 28.56 | 0.426 | 99.05521
333 | 27.75 | 28.56 | 0.4266 | 99.05521
333.5 | 27.79 | 28.56 | 0.4272 | 99.05521
334 | 27.83 | 28.56 | 0.4279 | 99.05521
334.5 | 27.88 | 28.56 | 0.4285 | 99.05521
335 | 27.92 | 28.56 | 0.4292 | 99.05521
335.5 | 27.96 | 28.56 | 0.4298 | 99.05521
336 | 28 | 28.55 | 0.4304 | 99.02052
336.5 | 28.04 | 28.55 | 0.4311 | 99.02052
337 | 28.08 | 28.55 | 0.4317 | 99.02052
337.5 | 28.13 | 28.54 | 0.4324 | 98.98584
338 | 28.17 | 28.53 | 0.433 | 98.95116
338.5 | 28.21 | 28.51 | 0.4336 | 98.88179
339 | 28.25 | 28.5 | 0.4343 | 98.84711
339.5 | 28.29 | 28.4 | 0.4349 | 98.50028
340 | 28.33 | 28.4 | 0.4356 | 98.50028
340.5 | 28.38 | 28.4 | 0.4362 | 98.50028
341 | 28.42 | 28.39 | 0.4368 | 98.46559
341.5 | 28.46 | 28.38 | 0.4375 | 98.43091
342 | 28.5 | 28.38 | 0.4381 | 98.43091
342.5 | 28.54 | 28.38 | 0.4388 | 98.43091
343 | 28.58 | 28.38 | 0.4394 | 98.43091
343.5 | 28.63 | 28.28 | 0.44 | 98.08408
344 | 28.67 | 28.29 | 0.4407 | 98.11876
344.5 | 28.71 | 28.29 | 0.4413 | 98.11876
345 | 28.75 | 28.29 | 0.442 | 98.11876
345.5 | 28.79 | 28.3 | 0.4426 | 98.15344
346 | 28.83 | 28.3 | 0.4433 | 98.15344
346.5 | 28.88 | 28.31 | 0.4439 | 98.18813
347 | 28.92 | 28.3 | 0.4445 | 98.15344
347.5 | 28.96 | 28.3 | 0.4452 | 98.15344
348 | 29 | 28.31 | 0.4458 | 98.18813
348.5 | 29.04 | 28.31 | 0.4465 | 98.18813
349 | 29.08 | 28.31 | 0.4471 | 98.18813
349.5 | 29.13 | 28.31 | 0.4477 | 98.18813
350 | 29.17 | 28.32 | 0.4484 | 98.22281
350.5 | 29.21 | 28.32 | 0.449 | 98.22281
351 | 29.25 | 28.33 | 0.4497 | 98.25749
351.5 | 29.29 | 28.34 | 0.4503 | 98.29218
352 | 29.33 | 28.34 | 0.4509 | 98.29218
352.5 | 29.38 | 28.34 | 0.4516 | 98.29218
353 | 29.42 | 28.35 | 0.4522 | 98.32686
353.5 | 29.46 | 28.36 | 0.4529 | 98.36154
354 | 29.5 | 28.36 | 0.4535 | 98.36154
354.5 | 29.54 | 28.37 | 0.4541 | 98.39623
355 | 29.58 | 28.38 | 0.4548 | 98.43091
355.5 | 29.63 | 28.38 | 0.4554 | 98.43091
356 | 29.67 | 28.39 | 0.4561 | 98.46559
356.5 | 29.71 | 28.39 | 0.4567 | 98.46559
357 | 29.75 | 28.41 | 0.4573 | 98.53496
357.5 | 29.79 | 28.42 | 0.458 | 98.56964
358 | 29.83 | 28.42 | 0.4586 | 98.56964
358.5 | 29.88 | 28.43 | 0.4593 | 98.60433
359 | 29.92 | 28.44 | 0.4599 | 98.63901
359.5 | 29.96 | 28.46 | 0.4605 | 98.70838
360 | 30 | 28.47 | 0.4612 | 98.74306
360.5 | 30.04 | 28.48 | 0.4618 | 98.77774
361 | 30.08 | 28.5 | 0.4625 | 98.84711
361.5 | 30.13 | 28.49 | 0.4631 | 98.81243
362 | 30.17 | 28.5 | 0.4637 | 98.84711
362.5 | 30.21 | 28.52 | 0.4644 | 98.91647
363 | 30.25 | 28.54 | 0.465 | 98.98584
363.5 | 30.29 | 28.56 | 0.4657 | 99.05521
364 | 30.33 | 28.58 | 0.4663 | 99.12457
364.5 | 30.38 | 28.6 | 0.467 | 99.19394
365 | 30.42 | 28.62 | 0.4676 | 99.26331
365.5 | 30.46 | 28.64 | 0.4682 | 99.33267
366 | 30.5 | 28.66 | 0.4689 | 99.40204
366.5 | 30.54 | 28.69 | 0.4695 | 99.50609
367 | 30.58 | 28.71 | 0.4702 | 99.57546
367.5 | 30.63 | 28.73 | 0.4708 | 99.64482
368 | 30.67 | 28.76 | 0.4714 | 99.74887
368.5 | 30.71 | 28.79 | 0.4721 | 99.85292
369 | 30.75 | 28.82 | 0.4727 | 99.95697
369.5 | 30.79 | 28.84 | 0.4734 | 100.0263
370 | 30.83 | 28.88 | 0.474 | 100.1651
370.5 | 30.88 | 28.9 | 0.4746 | 100.2344
371 | 30.92 | 28.93 | 0.4753 | 100.3385
371.5 | 30.96 | 28.96 | 0.4759 | 100.4425
372 | 31 | 28.99 | 0.4766 | 100.5466
372.5 | 31.04 | 29.02 | 0.4772 | 100.6506
373 | 31.08 | 29.05 | 0.4778 | 100.7547
373.5 | 31.13 | 29.09 | 0.4785 | 100.8934
374 | 31.17 | 29.12 | 0.4791 | 100.9975
374.5 | 31.21 | 29.15 | 0.4798 | 101.1015
375 | 31.25 | 29.19 | 0.4804 | 101.2402
375.5 | 31.29 | 29.22 | 0.481 | 101.3443
376 | 31.33 | 29.25 | 0.4817 | 101.4483
376.5 | 31.38 | 29.29 | 0.4823 | 101.5871
377 | 31.42 | 29.33 | 0.483 | 101.7258
377.5 | 31.46 | 29.36 | 0.4836 | 101.8299
378 | 31.5 | 29.39 | 0.4842 | 101.9339
378.5 | 31.54 | 29.43 | 0.4849 | 102.0726
379 | 31.58 | 29.47 | 0.4855 | 102.2114
379.5 | 31.63 | 29.5 | 0.4862 | 102.3154
380 | 31.67 | 29.54 | 0.4868 | 102.4542
380.5 | 31.71 | 29.58 | 0.4874 | 102.5929
381 | 31.75 | 29.61 | 0.4881 | 102.6969
381.5 | 31.79 | 29.65 | 0.4887 | 102.8357
382 | 31.83 | 29.69 | 0.4894 | 102.9744
382.5 | 31.88 | 29.73 | 0.49 | 103.1131
383 | 31.92 | 29.76 | 0.4906 | 103.2172
383.5 | 31.96 | 29.8 | 0.4913 | 103.3559
384 | 32 | 29.85 | 0.4919 | 103.5293
384.5 | 32.04 | 29.89 | 0.4926 | 103.6681
385 | 32.08 | 29.92 | 0.4932 | 103.7721
385.5 | 32.13 | 29.97 | 0.4939 | 103.9455
386 | 32.17 | 30.01 | 0.4945 | 104.0843
386.5 | 32.21 | 30.06 | 0.4951 | 104.2577
387 | 32.25 | 30.11 | 0.4958 | 104.4311
387.5 | 32.29 | 30.16 | 0.4964 | 104.6045
388 | 32.33 | 30.21 | 0.4971 | 104.7779
388.5 | 32.38 | 30.26 | 0.4977 | 104.9514
389 | 32.42 | 30.31 | 0.4983 | 105.1248
389.5 | 32.46 | 30.36 | 0.499 | 105.2982
390 | 32.5 | 30.41 | 0.4996 | 105.4716
390.5 | 32.54 | 30.46 | 0.5003 | 105.645
391 | 32.58 | 30.51 | 0.5009 | 105.8184
391.5 | 32.63 | 30.56 | 0.5015 | 105.9918
392 | 32.67 | 30.61 | 0.5022 | 106.1653
392.5 | 32.71 | 30.66 | 0.5028 | 106.3387
393 | 32.75 | 30.71 | 0.5035 | 106.5121
393.5 | 32.79 | 30.76 | 0.5041 | 106.6855
394 | 32.83 | 30.81 | 0.5047 | 106.8589
394.5 | 32.88 | 30.86 | 0.5054 | 107.0323
395 | 32.92 | 30.91 | 0.506 | 107.2058
395.5 | 32.96 | 30.97 | 0.5067 | 107.4139
396 | 33 | 31.02 | 0.5073 | 107.5873
396.5 | 33.04 | 31.07 | 0.5079 | 107.7607
397 | 33.08 | 31.12 | 0.5086 | 107.9341
397.5 | 33.13 | 31.16 | 0.5092 | 108.0728
398 | 33.17 | 31.21 | 0.5099 | 108.2463
398.5 | 33.21 | 31.27 | 0.5105 | 108.4544
399 | 33.25 | 31.32 | 0.5111 | 108.6278
399.5 | 33.29 | 31.36 | 0.5118 | 108.7665
400 | 33.33 | 31.41 | 0.5124 | 108.9399
400.5 | 33.38 | 31.48 | 0.5131 | 109.1827
401 | 33.42 | 31.53 | 0.5137 | 109.3561
401.5 | 33.46 | 31.58 | 0.5144 | 109.5295
402 | 33.5 | 31.63 | 0.515 | 109.7029
402.5 | 33.54 | 31.69 | 0.5156 | 109.911
403 | 33.58 | 31.75 | 0.5163 | 110.1191
403.5 | 33.63 | 31.8 | 0.5169 | 110.2926
404 | 33.67 | 31.85 | 0.5176 | 110.466
404.5 | 33.71 | 31.91 | 0.5182 | 110.6741
405 | 33.75 | 31.97 | 0.5188 | 110.8822
405.5 | 33.79 | 32.02 | 0.5195 | 111.0556
406 | 33.83 | 32.09 | 0.5201 | 111.2984
406.5 | 33.88 | 32.14 | 0.5208 | 111.4718
407 | 33.92 | 32.2 | 0.5214 | 111.6799
407.5 | 33.96 | 32.26 | 0.522 | 111.888
408 | 34 | 32.33 | 0.5227 | 112.1308
408.5 | 34.04 | 32.38 | 0.5233 | 112.3042
409 | 34.08 | 32.44 | 0.524 | 112.5123
409.5 | 34.13 | 32.5 | 0.5246 | 112.7204
410 | 34.17 | 32.56 | 0.5252 | 112.9285
410.5 | 34.21 | 32.62 | 0.5259 | 113.1366
411 | 34.25 | 32.68 | 0.5265 | 113.3447
411.5 | 34.29 | 32.73 | 0.5272 | 113.5181
412 | 34.33 | 32.79 | 0.5278 | 113.7262
412.5 | 34.38 | 32.85 | 0.5284 | 113.9343
413 | 34.42 | 32.91 | 0.5291 | 114.1424
413.5 | 34.46 | 32.97 | 0.5297 | 114.3505
414 | 34.5 | 33.03 | 0.5304 | 114.5586
414.5 | 34.54 | 33.09 | 0.531 | 114.7667
415 | 34.58 | 32.7 | 0.5316 | 113.4141
415.5 | 34.63 | 32.74 | 0.5323 | 113.5528
416 | 34.67 | 32.8 | 0.5329 | 113.7609
416.5 | 34.71 | 32.86 | 0.5336 | 113.969
417 | 34.75 | 32.94 | 0.5342 | 114.2464
417.5 | 34.79 | 33.02 | 0.5348 | 114.5239
418 | 34.83 | 33.1 | 0.5355 | 114.8014
418.5 | 34.88 | 33.17 | 0.5361 | 115.0442
419 | 34.92 | 33.26 | 0.5368 | 115.3563
419.5 | 34.96 | 33.35 | 0.5374 | 115.6685
420 | 35 | 33.43 | 0.5381 | 115.9459
420.5 | 35.04 | 33.52 | 0.5387 | 116.2581
421 | 35.08 | 33.6 | 0.5393 | 116.5355
421.5 | 35.13 | 33.69 | 0.54 | 116.8477
422 | 35.17 | 33.77 | 0.5406 | 117.1252
422.5 | 35.21 | 33.86 | 0.5413 | 117.4373
423 | 35.25 | 33.94 | 0.5419 | 117.7148
423.5 | 35.29 | 34.02 | 0.5425 | 117.9922
424 | 35.33 | 34.11 | 0.5432 | 118.3044
424.5 | 35.38 | 34.2 | 0.5438 | 118.6165
425 | 35.42 | 34.28 | 0.5445 | 118.894
425.5 | 35.46 | 34.36 | 0.5451 | 119.1715
426 | 35.5 | 34.44 | 0.5457 | 119.4489
426.5 | 35.54 | 34.53 | 0.5464 | 119.7611
427 | 35.58 | 34.61 | 0.547 | 120.0385
427.5 | 35.63 | 34.69 | 0.5477 | 120.316
428 | 35.67 | 34.76 | 0.5483 | 120.5588
428.5 | 35.71 | 34.58 | 0.5489 | 119.9345
429 | 35.75 | 34.64 | 0.5496 | 120.1426
429.5 | 35.79 | 34.72 | 0.5502 | 120.4201
430 | 35.83 | 34.78 | 0.5509 | 120.6282
430.5 | 35.88 | 34.86 | 0.5515 | 120.9056
431 | 35.92 | 34.94 | 0.5521 | 121.1831
431.5 | 35.96 | 35.03 | 0.5528 | 121.4952
432 | 36 | 35.11 | 0.5534 | 121.7727
432.5 | 36.04 | 35.2 | 0.5541 | 122.0848
433 | 36.08 | 35.29 | 0.5547 | 122.397
433.5 | 36.13 | 35.37 | 0.5553 | 122.6745
434 | 36.17 | 35.46 | 0.556 | 122.9866
434.5 | 36.21 | 35.54 | 0.5566 | 123.2641
435 | 36.25 | 35.63 | 0.5573 | 123.5762
435.5 | 36.29 | 35.71 | 0.5579 | 123.8537
436 | 36.33 | 35.8 | 0.5585 | 124.1658
436.5 | 36.38 | 35.89 | 0.5592 | 124.478
437 | 36.42 | 35.97 | 0.5598 | 124.7555
437.5 | 36.46 | 36.04 | 0.5605 | 124.9982
438 | 36.5 | 36.02 | 0.5611 | 124.9289
438.5 | 36.54 | 36.09 | 0.5618 | 125.1717
439 | 36.58 | 36.16 | 0.5624 | 125.4144
439.5 | 36.63 | 36.23 | 0.563 | 125.6572
440 | 36.67 | 36.31 | 0.5637 | 125.9347
440.5 | 36.71 | 36.39 | 0.5643 | 126.2121
441 | 36.75 | 36.48 | 0.565 | 126.5243
441.5 | 36.79 | 36.56 | 0.5656 | 126.8018
442 | 36.83 | 36.65 | 0.5662 | 127.1139
442.5 | 36.88 | 36.74 | 0.5669 | 127.4261
443 | 36.92 | 36.82 | 0.5675 | 127.7035
443.5 | 36.96 | 36.92 | 0.5682 | 128.0504
444 | 37 | 37.01 | 0.5688 | 128.3625
444.5 | 37.04 | 37.1 | 0.5694 | 128.6747
445 | 37.08 | 37.18 | 0.5701 | 128.9521
445.5 | 37.13 | 37.27 | 0.5707 | 129.2643
446 | 37.17 | 37.36 | 0.5714 | 129.5764
446.5 | 37.21 | 37.44 | 0.572 | 129.8539
447 | 37.25 | 37.52 | 0.5726 | 130.1314
447.5 | 37.29 | 37.62 | 0.5733 | 130.4782
448 | 37.33 | 37.71 | 0.5739 | 130.7903
448.5 | 37.38 | 37.79 | 0.5746 | 131.0678
449 | 37.42 | 37.78 | 0.5752 | 131.0331
449.5 | 37.46 | 37.84 | 0.5758 | 131.2412
450 | 37.5 | 37.92 | 0.5765 | 131.5187
450.5 | 37.54 | 38 | 0.5771 | 131.7961
451 | 37.58 | 38.08 | 0.5778 | 132.0736
451.5 | 37.63 | 38.16 | 0.5784 | 132.3511
452 | 37.67 | 38.25 | 0.579 | 132.6632
452.5 | 37.71 | 38.33 | 0.5797 | 132.9407
453 | 37.75 | 38.42 | 0.5803 | 133.2528
453.5 | 37.79 | 38.51 | 0.581 | 133.565
454 | 37.83 | 38.59 | 0.5816 | 133.8425
454.5 | 37.88 | 38.24 | 0.5822 | 132.6285
455 | 37.92 | 38.09 | 0.5829 | 132.1083
455.5 | 37.96 | 38.15 | 0.5835 | 132.3164
456 | 38 | 38.22 | 0.5842 | 132.5592
456.5 | 38.04 | 38.31 | 0.5848 | 132.8713
457 | 38.08 | 38.4 | 0.5854 | 133.1835
457.5 | 38.13 | 37.87 | 0.5861 | 131.3453
457.52 | 38.13 | 21.39 | 0.5861 | 74.18736

## Sheet11
| Hardness (HB) | Yield
Cast Iron Tensile | 264
Cast Iron Compressive | 240 | 549.92
1018 CR Tensile | 214.1 | 574.4
1018 CR Compressive | 205.5 | 569.8
1045 NM Tensile | 230.8 | 462.65
1045 NM Compressive | 205.5 | 462.6
7075 Tensile | 177.8 | 509.87
7075 Compressive | 175 | 489.5